## Data
Relative Pressure (P/Po) |  |  |  |  | Quantity Adsorbed (cm3/g)
N2 |  |  |  |  | N2
Powder no binder | Pellet no binder | PVA 8% | PVB 8% | PVP 8% | Powder no binder | Pellet no binder | PVA 8% | PVB 8% | PVP 8%
0.001541791 | 0.00159193 | 0.001023066 | 0.00211703 | 0.001383559 | 154.4313 | 149.464 | 110.4878 | 119.3277 | 137.7585
0.001636029 | 0.001622203 | 0.001256063 | 0.002174388 | 0.001610902 | 154.7334 | 149.7798 | 113.8543 | 119.6541 | 139.166
0.002099597 | 0.002121636 | 0.001703389 | 0.002837131 | 0.002138878 | 155.5779 | 151.1244 | 115.683 | 120.7391 | 140.6984
0.002944718 | 0.002803814 | 0.002206447 | 0.003585971 | 0.002812778 | 156.583 | 152.3089 | 116.8435 | 121.6052 | 141.85
0.003765498 | 0.00361906 | 0.002817821 | 0.004873941 | 0.003524701 | 157.2249 | 153.2141 | 117.7566 | 122.7233 | 142.7116
0.0045902 | 0.004899785 | 0.003591238 | 0.006044143 | 0.004593336 | 157.7016 | 154.0826 | 118.5038 | 123.3558 | 143.5725
0.00606565 | 0.006382247 | 0.004756276 | 0.007936692 | 0.005865536 | 158.3273 | 154.7671 | 119.2502 | 124.1941 | 144.3033
0.007860556 | 0.007778583 | 0.006357037 | 0.01025793 | 0.007732648 | 158.8806 | 155.2035 | 119.9185 | 124.9015 | 145.0343
0.0101506 | 0.0100449 | 0.007600462 | 0.01287894 | 0.009949522 | 159.3877 | 155.7199 | 120.2944 | 125.4463 | 145.6628
0.01308732 | 0.01309214 | 0.009988569 | 0.01671619 | 0.01307444 | 159.8707 | 156.1937 | 120.83 | 126.0058 | 146.2658
0.01699139 | 0.01688959 | 0.01310376 | 0.02176741 | 0.01668299 | 160.3573 | 156.6185 | 121.3304 | 126.5719 | 146.8528
0.02216933 | 0.02207731 | 0.01699422 | 0.02843912 | 0.02230893 | 160.8294 | 157.0222 | 121.7757 | 127.1354 | 147.4649
0.02875857 | 0.02868814 | 0.02205508 | 0.03749022 | 0.02851634 | 161.287 | 157.3985 | 122.2075 | 127.615 | 147.984
0.03748511 | 0.03745041 | 0.02871111 | 0.04795997 | 0.03752595 | 161.7464 | 157.7591 | 122.6401 | 128.0848 | 148.4765
0.04831779 | 0.04856703 | 0.03727949 | 0.06316693 | 0.04819847 | 162.1845 | 158.0927 | 123.0725 | 128.5691 | 148.9709
0.0630268 | 0.06283114 | 0.04853164 | 0.08191925 | 0.06302241 | 162.6591 | 158.4277 | 123.5024 | 129.0212 | 149.4682
0.08215892 | 0.08177946 | 0.06269346 | 0.1059506 | 0.08165914 | 163.1452 | 158.7585 | 123.9304 | 129.4865 | 150.015
0.1061562 | 0.1059969 | 0.08168134 | 0.1370481 | 0.1065475 | 163.6594 | 159.0922 | 124.3813 | 129.9689 | 150.5729
0.1383237 | 0.1380881 | 0.1065145 | 0.177477 | 0.138268 | 164.2445 | 159.4535 | 124.8479 | 130.4644 | 151.1277
0.178652 | 0.1787715 | 0.1383515 | 0.2305102 | 0.178711 | 164.8943 | 159.8346 | 125.3113 | 131.0138 | 151.7362
0.2311316 | 0.2309493 | 0.1790186 | 0.2976525 | 0.2310296 | 165.6956 | 160.2593 | 125.8107 | 131.6239 | 152.3635
0.2976826 | 0.2979212 | 0.2312767 | 0.3842423 | 0.2978753 | 166.6806 | 160.7781 | 126.3411 | 132.325 | 153.0858
0.3841364 | 0.3842864 | 0.2983665 | 0.4970443 | 0.3841179 | 167.9809 | 161.3913 | 126.9562 | 133.2519 | 153.9398
0.496854 | 0.4969634 | 0.384102 | 0.6994925 | 0.4966321 | 169.8456 | 162.2671 | 127.6982 | 135.4327 | 155.0566
0.7005238 | 0.6989642 | 0.4970388 | 0.8206042 | 0.6991779 | 174.656 | 164.3917 | 128.7331 | 138.2014 | 157.566
0.8224894 | 0.8222603 | 0.6995226 | 0.8942194 | 0.8211263 | 180.5699 | 167.0486 | 131.3419 | 142.7173 | 160.8026
0.8949578 | 0.8860019 | 0.8215523 | 0.9348739 | 0.8935889 | 189.2673 | 170.3262 | 134.8067 | 150.4597 | 166.3644
0.9362028 | 0.932251 | 0.8927196 | 0.9585552 | 0.9350727 | 202.9249 | 178.3205 | 140.5924 | 163.4508 | 176.6175
0.9606918 | 0.9583506 | 0.9330288 | 0.9750355 | 0.9586227 | 226.9378 | 193.3486 | 150.5091 | 188.7954 | 195.2333
0.9731736 | 0.9705963 | 0.9575167 | 0.982506 | 0.975131 | 261.0943 | 210.629 | 167.1043 | 213.723 | 232.8454
0.98 | 0.980387 | 0.973449 | 0.9873337 | 0.9829563 | 301.3405 | 238.3926 | 196.1486 | 236.71 | 265.3943
0.985399 | 0.9865409 | 0.9814479 | 0.9892735 | 0.986242 | 349.4373 | 265.6273 | 223.3543 | 247.3811 | 280.016
0.9895523 | 0.9884453 | 0.987424 |  | 0.9892592 | 403.7906 | 278.1211 | 247.6017 |  | 293.7208
|  | 0.9901632 |  |  |  |  | 258.7783