## Figure 1 (a)
Process |  | SOR | Oil content | Equpiment | Average Droplet Diameter
Description | Number | [-] | [wt%] |  | [μm] | [nm]
Burette | (3) | 1 | 10 | Mastersizer | 0.171 | 171 | Outliers that have been removed
Burette | (3) | 1 | 10 | Mastersizer | 0.17 | 170
Burette | (3) | 1 | 10 | Mastersizer | 0.17 | 170
Burette | (3) | 1 | 10 | Mastersizer | 0.172 | 172
Burette | (3) | 1 | 10 | Mastersizer | 0.172 | 172
Burette | (3) | 1 | 10 | Mastersizer | 0.172 | 172
Burette | (3) | 1 | 10 | Mastersizer | 0.173 | 173
Burette | (3) | 1 | 10 | Mastersizer | 0.172 | 172
Burette | (3) | 1 | 10 | Mastersizer | 0.172 | 172
T-mixer | (4) | 1 | 10 | Mastersizer | 0.109 | 109
T-mixer | (4) | 1 | 10 | Mastersizer | 0.109 | 109
T-mixer | (4) | 1 | 10 | Mastersizer | 0.109 | 109
T-mixer | (4) | 1 | 10 | Mastersizer | 0.109 | 109
T-mixer | (4) | 1 | 10 | Mastersizer | 0.109 | 109
T-mixer | (4) | 1 | 10 | Mastersizer | 0.109 | 109
T-mixer | (4) | 1 | 10 | Mastersizer | 0.109 | 109
T-mixer | (4) | 1 | 10 | Mastersizer | 0.109 | 109
T-mixer | (4) | 1 | 10 | Mastersizer | 0.108 | 108
T-mixer | (4) | 1 | 10 | Mastersizer | 0.109 | 109
T-mixer | (4) | 1 | 10 | Mastersizer | 0.108 | 108
T-mixer | (4) | 1 | 10 | Mastersizer | 0.109 | 109
Corning Reactor | (5) | 1 | 10 | Zetasizer | 0.06242 | 62.42
Corning Reactor | (5) | 1 | 10 | Zetasizer | 0.06203 | 62.03
Corning Reactor | (5) | 1 | 10 | Zetasizer | 0.06207 | 62.07
Corning Reactor | (5) | 1 | 10 | Zetasizer | 0.06154 | 61.54
Corning Reactor | (5) | 1 | 10 | Zetasizer | 0.06231 | 62.31
Corning Reactor | (5) | 1 | 10 | Zetasizer | 0.0619 | 61.9
Corning Reactor | (5) | 1 | 10 | Zetasizer | 0.06168 | 61.68
Corning Reactor | (5) | 1 | 10 | Zetasizer | 0.062 | 62
Corning Reactor | (5) | 1 | 10 | Zetasizer | 0.06233 | 62.33
Corning Reactor | (5) | 1 | 10 | Zetasizer
Corning Reactor | (5) | 1 | 10 | Zetasizer | 0.06416 | 64.16
Corning Reactor | (5) | 1 | 10 | Zetasizer
Corning Reactor | (5) | 1 | 10 | Zetasizer | 0.0609 | 60.9
Corning Reactor | (5) | 1 | 10 | Zetasizer | 0.06075 | 60.75
Corning Reactor | (5) | 1 | 10 | Zetasizer | 0.06053 | 60.53
Corning Reactor | (5) | 1 | 10 | Zetasizer | 0.06176 | 61.76
Corning Reactor | (5) | 1 | 10 | Zetasizer | 0.06337 | 63.37
Corning Reactor | (5) | 1 | 10 | Zetasizer | 0.06271 | 62.71
Corning Reactor | (5) | 1 | 10 | Zetasizer | 0.06282 | 62.82
Corning Reactor | (5) | 1 | 10 | Zetasizer | 0.06327 | 63.27
Corning Reactor | (5) | 1 | 10 | Zetasizer | 0.06388 | 63.88
Corning Reactor | (5) | 1 | 10 | Zetasizer | 0.0612 | 61.2
Corning Reactor | (5) | 1 | 10 | Zetasizer | 0.06212 | 62.12
Corning Reactor | (5) | 1 | 10 | Zetasizer | 0.0621 | 62.1
Corning Reactor | (5) | 1 | 10 | Zetasizer | 0.06204 | 62.04
Corning Reactor | (5) | 1 | 10 | Zetasizer | 0.06184 | 61.84
Corning Reactor | (5) | 1 | 10 | Zetasizer | 0.06241 | 62.41
Corning Reactor | (5) | 1 | 10 | Zetasizer | 0.0612 | 61.2
Corning Reactor | (5) | 1 | 10 | Zetasizer | 0.06101 | 61.01
Corning Reactor | (5) | 1 | 10 | Zetasizer | 0.06139 | 61.39
Beaker | (2) | 1 | 10 | Zetasizer | 0.2386 | 238.6
Beaker | (2) | 1 | 10 | Zetasizer | 0.244 | 244
Beaker | (2) | 1 | 10 | Zetasizer | 0.2391 | 239.1
Beaker | (2) | 1 | 10 | Zetasizer | 0.2364 | 236.4
Beaker | (2) | 1 | 10 | Zetasizer | 0.2387 | 238.7
Beaker | (2) | 1 | 10 | Zetasizer | 0.2331 | 233.1
Beaker | (2) | 1 | 10 | Zetasizer | 0.2365 | 236.5
Beaker | (2) | 1 | 10 | Zetasizer | 0.2362 | 236.2
Beaker | (2) | 1 | 10 | Zetasizer | 0.2386 | 238.6
Beaker | (2) | 1 | 10 | Zetasizer | 0.1822 | 182.2
Beaker | (2) | 1 | 10 | Zetasizer | 0.1847 | 184.7
Beaker | (2) | 1 | 10 | Zetasizer | 0.1814 | 181.4
Beaker | (2) | 1 | 10 | Zetasizer | 0.1843 | 184.3
Beaker | (2) | 1 | 10 | Zetasizer | 0.1812 | 181.2
Beaker | (2) | 1 | 10 | Zetasizer | 0.1802 | 180.2
Beaker | (2) | 1 | 10 | Zetasizer | 0.1787 | 178.7
Beaker | (2) | 1 | 10 | Zetasizer | 0.1781 | 178.1
Beaker | (2) | 1 | 10 | Zetasizer | 0.1822 | 182.2
Beaker | (2) | 1 | 10 | Zetasizer | 0.2118 | 211.8
Beaker | (2) | 1 | 10 | Zetasizer | 0.2147 | 214.7
Beaker | (2) | 1 | 10 | Zetasizer | 0.2071 | 207.1
Beaker | (2) | 1 | 10 | Zetasizer | 0.2109 | 210.9
Beaker | (2) | 1 | 10 | Zetasizer | 0.2135 | 213.5
Beaker | (2) | 1 | 10 | Zetasizer | 0.2149 | 214.9
Beaker | (2) | 1 | 10 | Zetasizer | 0.2176 | 217.6
Beaker | (2) | 1 | 10 | Zetasizer | 0.2204 | 220.4
Beaker | (2) | 1 | 10 | Zetasizer | 0.2177 | 217.7
Beaker | (2) | 1 | 10 | Zetasizer | 0.1811 | 181.1
Beaker | (2) | 1 | 10 | Zetasizer | 0.1847 | 184.7
Beaker | (2) | 1 | 10 | Zetasizer | 0.1805 | 180.5
Beaker | (2) | 1 | 10 | Zetasizer | 0.1799 | 179.9
Beaker | (2) | 1 | 10 | Zetasizer | 0.1802 | 180.2
Beaker | (2) | 1 | 10 | Zetasizer | 0.1797 | 179.7
Beaker | (2) | 1 | 10 | Zetasizer | 0.1797 | 179.7
Beaker | (2) | 1 | 10 | Zetasizer | 0.1806 | 180.6
Beaker | (2) | 1 | 10 | Zetasizer | 0.1802 | 180.2
Self-Assembly | (1) | 1 | 10 | Mastersizer | 0.797 | 797
Self-Assembly | (1) | 1 | 10 | Mastersizer | 0.813 | 813
Self-Assembly | (1) | 1 | 10 | Mastersizer | 0.886 | 886
Self-Assembly | (1) | 1 | 10 | Mastersizer | 1.331 | 1331
Self-Assembly | (1) | 1 | 10 | Mastersizer | 1.229 | 1229
Self-Assembly | (1) | 1 | 10 | Mastersizer
Self-Assembly | (1) | 1 | 10 | Mastersizer | 0.845 | 845
Self-Assembly | (1) | 1 | 10 | Mastersizer | 0.826 | 826
Self-Assembly | (1) | 1 | 10 | Mastersizer | 0.833 | 833
Self-Assembly | (1) | 1 | 10 | Mastersizer | 0.604 | 604
Self-Assembly | (1) | 1 | 10 | Mastersizer | 0.883 | 883
Self-Assembly | (1) | 1 | 10 | Mastersizer | 0.992 | 992
Self-Assembly | (1) | 1 | 10 | Mastersizer | 0.566 | 566
Self-Assembly | (1) | 1 | 10 | Mastersizer | 0.705 | 705
Self-Assembly | (1) | 1 | 10 | Mastersizer | 0.743 | 743
Self-Assembly | (1) | 1 | 10 | Mastersizer | 0.541 | 541
Self-Assembly | (1) | 1 | 10 | Mastersizer | 0.818 | 818
Self-Assembly | (1) | 1 | 10 | Mastersizer | 0.968 | 968
Self-Assembly | (1) | 1 | 10 | Mastersizer | 0.474 | 474
Self-Assembly | (1) | 1 | 10 | Mastersizer | 0.573 | 573
Self-Assembly | (1) | 1 | 10 | Mastersizer | 0.595 | 595
Self-Assembly | (1) | 1 | 10 | Mastersizer | 0.44 | 440
Self-Assembly | (1) | 1 | 10 | Mastersizer | 0.623 | 623
Self-Assembly | (1) | 1 | 10 | Mastersizer | 0.627 | 627
Self-Assembly | (1) | 1 | 10 | Mastersizer | 1.334 | 1334
Self-Assembly | (1) | 1 | 10 | Mastersizer | 0.699 | 699
Self-Assembly | (1) | 1 | 10 | Mastersizer | 0.927 | 927
Self-Assembly | (1) | 1 | 10 | Mastersizer | 0.5 | 500
Self-Assembly | (1) | 1 | 10 | Mastersizer | 0.557 | 557
Self-Assembly | (1) | 1 | 10 | Mastersizer | 0.612 | 612
Self-Assembly | (1) | 1 | 10 | Mastersizer | 0.739 | 739
Self-Assembly | (1) | 1 | 10 | Mastersizer | 0.997 | 997
Self-Assembly | (1) | 1 | 10 | Mastersizer | 0.97 | 970
Self-Assembly | (1) | 1 | 10 | Mastersizer | 0.781 | 781
Self-Assembly | (1) | 1 | 10 | Mastersizer | 1.146 | 1146
Self-Assembly | (1) | 1 | 10 | Mastersizer | 1.195 | 1195
Self-Assembly | (1) | 1 | 10 | Mastersizer | 1.371 | 1371
Self-Assembly | (1) | 1 | 10 | Mastersizer | 1.459 | 1459
Self-Assembly | (1) | 1 | 10 | Mastersizer | 1.47 | 1470
Self-Assembly | (1) | 1 | 10 | Mastersizer | 0.703 | 703
Self-Assembly | (1) | 1 | 10 | Mastersizer | 1.032 | 1032
Self-Assembly | (1) | 1 | 10 | Mastersizer | 1.129 | 1129
Self-Assembly | (1) | 1 | 10 | Mastersizer | 0.71 | 710
Self-Assembly | (1) | 1 | 10 | Mastersizer | 0.896 | 896
Self-Assembly | (1) | 1 | 10 | Mastersizer | 1.026 | 1026
Self-Assembly | (1) | 1 | 10 | Mastersizer | 0.695 | 695
Self-Assembly | (1) | 1 | 10 | Mastersizer | 0.971 | 971
Self-Assembly | (1) | 1 | 10 | Mastersizer | 1.07 | 1070

## Figure 1 (b)
Process |  | SOR | Oil content | Equpiment | Average Droplet Diameter
Description | Number | [-] | [wt%] |  | [μm] | [nm]
Self-Assembly | (1) | 1 | 10 | Mastersizer | 0.797 | 797 | Outliers that have been removed
Self-Assembly | (1) | 1 | 10 | Mastersizer | 0.813 | 813
Self-Assembly | (1) | 1 | 10 | Mastersizer | 0.886 | 886
Self-Assembly | (1) | 1 | 10 | Mastersizer | 1.331 | 1331
Self-Assembly | (1) | 1 | 10 | Mastersizer | 1.229 | 1229
Self-Assembly | (1) | 1 | 10 | Mastersizer
Self-Assembly | (1) | 1 | 10 | Mastersizer | 0.845 | 845
Self-Assembly | (1) | 1 | 10 | Mastersizer | 0.826 | 826
Self-Assembly | (1) | 1 | 10 | Mastersizer | 0.833 | 833
Self-Assembly | (1) | 1 | 10 | Mastersizer | 0.604 | 604
Self-Assembly | (1) | 1 | 10 | Mastersizer | 0.883 | 883
Self-Assembly | (1) | 1 | 10 | Mastersizer | 0.992 | 992
Self-Assembly | (1) | 1 | 10 | Mastersizer | 0.566 | 566
Self-Assembly | (1) | 1 | 10 | Mastersizer | 0.705 | 705
Self-Assembly | (1) | 1 | 10 | Mastersizer | 0.743 | 743
Self-Assembly | (1) | 1 | 10 | Mastersizer | 0.541 | 541
Self-Assembly | (1) | 1 | 10 | Mastersizer | 0.818 | 818
Self-Assembly | (1) | 1 | 10 | Mastersizer | 0.968 | 968
Self-Assembly | (1) | 1 | 10 | Mastersizer | 0.474 | 474
Self-Assembly | (1) | 1 | 10 | Mastersizer | 0.573 | 573
Self-Assembly | (1) | 1 | 10 | Mastersizer | 0.595 | 595
Self-Assembly | (1) | 1 | 10 | Mastersizer | 0.44 | 440
Self-Assembly | (1) | 1 | 10 | Mastersizer | 0.623 | 623
Self-Assembly | (1) | 1 | 10 | Mastersizer | 0.627 | 627
Self-Assembly | (1) | 1 | 10 | Mastersizer | 1.334 | 1334
Self-Assembly | (1) | 1 | 10 | Mastersizer | 0.699 | 699
Self-Assembly | (1) | 1 | 10 | Mastersizer | 0.927 | 927
Self-Assembly | (1) | 1 | 10 | Mastersizer | 0.5 | 500
Self-Assembly | (1) | 1 | 10 | Mastersizer | 0.557 | 557
Self-Assembly | (1) | 1 | 10 | Mastersizer | 0.612 | 612
Self-Assembly | (1) | 1 | 10 | Mastersizer | 0.739 | 739
Self-Assembly | (1) | 1 | 10 | Mastersizer | 0.997 | 997
Self-Assembly | (1) | 1 | 10 | Mastersizer | 0.97 | 970
Self-Assembly | (1) | 1 | 10 | Mastersizer | 0.781 | 781
Self-Assembly | (1) | 1 | 10 | Mastersizer | 1.146 | 1146
Self-Assembly | (1) | 1 | 10 | Mastersizer | 1.195 | 1195
Self-Assembly | (1) | 1 | 10 | Mastersizer | 1.371 | 1371
Self-Assembly | (1) | 1 | 10 | Mastersizer | 1.459 | 1459
Self-Assembly | (1) | 1 | 10 | Mastersizer | 1.47 | 1470
Self-Assembly | (1) | 1 | 10 | Mastersizer | 0.703 | 703
Self-Assembly | (1) | 1 | 10 | Mastersizer | 1.032 | 1032
Self-Assembly | (1) | 1 | 10 | Mastersizer | 1.129 | 1129
Self-Assembly | (1) | 1 | 10 | Mastersizer | 0.71 | 710
Self-Assembly | (1) | 1 | 10 | Mastersizer | 0.896 | 896
Self-Assembly | (1) | 1 | 10 | Mastersizer | 1.026 | 1026
Self-Assembly | (1) | 1 | 10 | Mastersizer | 0.695 | 695
Self-Assembly | (1) | 1 | 10 | Mastersizer | 0.971 | 971
Self-Assembly | (1) | 1 | 10 | Mastersizer | 1.07 | 1070
Self-Assembly | (1) | 1 | 1 | Mastersizer | 0.416 | 416
Self-Assembly | (1) | 1 | 1 | Mastersizer | 0.418 | 418
Self-Assembly | (1) | 1 | 1 | Mastersizer | 0.417 | 417
Self-Assembly | (1) | 1 | 1 | Mastersizer | 0.283 | 283
Self-Assembly | (1) | 1 | 1 | Mastersizer | 0.409 | 409
Self-Assembly | (1) | 1 | 1 | Mastersizer | 0.403 | 403
Self-Assembly | (1) | 1 | 1 | Mastersizer | 0.463 | 463
Self-Assembly | (1) | 1 | 1 | Mastersizer | 0.423 | 423
Self-Assembly | (1) | 1 | 1 | Mastersizer | 0.409 | 409
Self-Assembly | (1) | 1 | 1 | Mastersizer | 0.414 | 414
Self-Assembly | (1) | 1 | 1 | Mastersizer | 0.419 | 419
Self-Assembly | (1) | 1 | 1 | Mastersizer | 0.421 | 421
Self-Assembly | (1) | 1 | 1 | Mastersizer | 0.449 | 449
Self-Assembly | (1) | 1 | 1 | Mastersizer | 0.45 | 450
Self-Assembly | (1) | 1 | 1 | Mastersizer | 0.45 | 450
Self-Assembly | (1) | 1 | 1 | Mastersizer | 0.457 | 457
Self-Assembly | (1) | 1 | 1 | Mastersizer | 0.447 | 447
Self-Assembly | (1) | 1 | 1 | Mastersizer | 0.265 | 265
Self-Assembly | (1) | 1 | 1 | Mastersizer | 0.45 | 450
Self-Assembly | (1) | 1 | 1 | Mastersizer | 0.438 | 438
Self-Assembly | (1) | 1 | 1 | Mastersizer | 0.44 | 440
Self-Assembly | (1) | 1 | 1 | Mastersizer | 0.434 | 434
Self-Assembly | (1) | 1 | 1 | Mastersizer | 0.272 | 272
Self-Assembly | (1) | 1 | 1 | Mastersizer | 0.433 | 433
Self-Assembly | (1) | 1 | 1 | Mastersizer | 0.496 | 496
Self-Assembly | (1) | 1 | 1 | Mastersizer | 0.472 | 472
Self-Assembly | (1) | 1 | 1 | Mastersizer | 0.472 | 472
Self-Assembly | (1) | 1 | 1 | Mastersizer | 0.476 | 476
Self-Assembly | (1) | 1 | 1 | Mastersizer | 0.46 | 460
Self-Assembly | (1) | 1 | 1 | Mastersizer | 0.47 | 470
Self-Assembly | (1) | 1 | 1 | Mastersizer | 0.406 | 406
Self-Assembly | (1) | 1 | 1 | Mastersizer | 0.405 | 405
Self-Assembly | (1) | 1 | 1 | Mastersizer | 0.262 | 262
Self-Assembly | (1) | 1 | 1 | Mastersizer | 0.414 | 414
Self-Assembly | (1) | 1 | 1 | Mastersizer | 0.398 | 398
Self-Assembly | (1) | 1 | 1 | Mastersizer | 0.402 | 402
Self-Assembly | (1) | 1 | 1 | Mastersizer | 0.264 | 264
Self-Assembly | (1) | 1 | 1 | Mastersizer | 0.274 | 274
Self-Assembly | (1) | 1 | 1 | Mastersizer | 0.263 | 263
Self-Assembly | (1) | 1 | 1 | Mastersizer | 0.401 | 401
Self-Assembly | (1) | 1 | 1 | Mastersizer | 0.403 | 403
Self-Assembly | (1) | 1 | 1 | Mastersizer | 0.407 | 407
Self-Assembly | (1) | 1 | 1 | Mastersizer | 0.392 | 392
Self-Assembly | (1) | 1 | 1 | Mastersizer | 0.36 | 360
Self-Assembly | (1) | 1 | 1 | Mastersizer | 0.276 | 276
Self-Assembly | (1) | 1 | 1 | Mastersizer | 0.399 | 399
Self-Assembly | (1) | 1 | 1 | Mastersizer | 0.332 | 332
Self-Assembly | (1) | 1 | 1 | Mastersizer
Self-Assembly | (1) | 1 | 0.1 | Zetasizer | 0.1543 | 154.3
Self-Assembly | (1) | 1 | 0.1 | Zetasizer | 0.1555 | 155.5
Self-Assembly | (1) | 1 | 0.1 | Zetasizer | 0.1552 | 155.2
Self-Assembly | (1) | 1 | 0.1 | Zetasizer | 0.149 | 149
Self-Assembly | (1) | 1 | 0.1 | Zetasizer | 0.1545 | 154.5
Self-Assembly | (1) | 1 | 0.1 | Zetasizer | 0.1524 | 152.4
Self-Assembly | (1) | 1 | 0.1 | Zetasizer | 0.1494 | 149.4
Self-Assembly | (1) | 1 | 0.1 | Zetasizer | 0.1523 | 152.3
Self-Assembly | (1) | 1 | 0.1 | Zetasizer | 0.1515 | 151.5
Self-Assembly | (1) | 1 | 0.1 | Zetasizer | 0.1718 | 171.8
Self-Assembly | (1) | 1 | 0.1 | Zetasizer | 0.1711 | 171.1
Self-Assembly | (1) | 1 | 0.1 | Zetasizer | 0.1724 | 172.4
Self-Assembly | (1) | 1 | 0.1 | Zetasizer | 0.1698 | 169.8
Self-Assembly | (1) | 1 | 0.1 | Zetasizer | 0.1701 | 170.1
Self-Assembly | (1) | 1 | 0.1 | Zetasizer | 0.1695 | 169.5
Self-Assembly | (1) | 1 | 0.1 | Zetasizer | 0.1726 | 172.6
Self-Assembly | (1) | 1 | 0.1 | Zetasizer | 0.1715 | 171.5
Self-Assembly | (1) | 1 | 0.1 | Zetasizer | 0.1715 | 171.5
Self-Assembly | (1) | 1 | 0.1 | Zetasizer | 0.1221 | 122.1
Self-Assembly | (1) | 1 | 0.1 | Zetasizer | 0.1227 | 122.7
Self-Assembly | (1) | 1 | 0.1 | Zetasizer | 0.1226 | 122.6
Self-Assembly | (1) | 1 | 0.1 | Zetasizer | 0.1238 | 123.8
Self-Assembly | (1) | 1 | 0.1 | Zetasizer | 0.1204 | 120.4
Self-Assembly | (1) | 1 | 0.1 | Zetasizer | 0.1235 | 123.5
Self-Assembly | (1) | 1 | 0.1 | Zetasizer | 0.1211 | 121.1
Self-Assembly | (1) | 1 | 0.1 | Zetasizer | 0.1219 | 121.9
Self-Assembly | (1) | 1 | 0.1 | Zetasizer | 0.1232 | 123.2
Self-Assembly | (1) | 1 | 0.1 | Zetasizer | 0.1616 | 161.6
Self-Assembly | (1) | 1 | 0.1 | Zetasizer | 0.1613 | 161.3
Self-Assembly | (1) | 1 | 0.1 | Zetasizer | 0.1623 | 162.3
Self-Assembly | (1) | 1 | 0.1 | Zetasizer | 0.1558 | 155.8
Self-Assembly | (1) | 1 | 0.1 | Zetasizer | 0.1573 | 157.3
Self-Assembly | (1) | 1 | 0.1 | Zetasizer | 0.1579 | 157.9
Self-Assembly | (1) | 1 | 0.1 | Zetasizer | 0.1579 | 157.9
Self-Assembly | (1) | 1 | 0.1 | Zetasizer | 0.1579 | 157.9
Self-Assembly | (1) | 1 | 0.1 | Zetasizer | 0.1576 | 157.6
Self-Assembly | (1) | 1 | 0.1 | Zetasizer | 0.1295 | 129.5
Self-Assembly | (1) | 1 | 0.1 | Zetasizer | 0.1299 | 129.9
Self-Assembly | (1) | 1 | 0.1 | Zetasizer | 0.1284 | 128.4
Self-Assembly | (1) | 1 | 0.1 | Zetasizer | 0.1161 | 116.1
Self-Assembly | (1) | 1 | 0.1 | Zetasizer | 0.115 | 115
Self-Assembly | (1) | 1 | 0.1 | Zetasizer | 0.1144 | 114.4
Self-Assembly | (1) | 1 | 0.1 | Zetasizer | 0.1187 | 118.7
Self-Assembly | (1) | 1 | 0.1 | Zetasizer | 0.1171 | 117.1
Self-Assembly | (1) | 1 | 0.1 | Zetasizer | 0.1177 | 117.7
Self-Assembly | (1) | 1 | 0.1 | Zetasizer | 0.1159 | 115.9
Self-Assembly | (1) | 1 | 0.1 | Zetasizer | 0.1153 | 115.3
Self-Assembly | (1) | 1 | 0.1 | Zetasizer | 0.1172 | 117.2
Self-Assembly | (1) | 1 | 0.1 | Zetasizer | 0.1565 | 156.5
Self-Assembly | (1) | 1 | 0.1 | Zetasizer | 0.1559 | 155.9
Self-Assembly | (1) | 1 | 0.1 | Zetasizer | 0.1574 | 157.4
Self-Assembly | (1) | 1 | 0.1 | Zetasizer | 0.1572 | 157.2
Self-Assembly | (1) | 1 | 0.1 | Zetasizer | 0.1553 | 155.3
Self-Assembly | (1) | 1 | 0.1 | Zetasizer | 0.1563 | 156.3
Self-Assembly | (1) | 1 | 0.1 | Zetasizer | 0.1535 | 153.5
Self-Assembly | (1) | 1 | 0.1 | Zetasizer | 0.1579 | 157.9
Self-Assembly | (1) | 1 | 0.1 | Zetasizer | 0.1582 | 158.2
Self-Assembly | (1) | 1 | 0.1 | Zetasizer | 0.1529 | 152.9
Self-Assembly | (1) | 1 | 0.1 | Zetasizer | 0.1535 | 153.5
Self-Assembly | (1) | 1 | 0.1 | Zetasizer | 0.1544 | 154.4
Self-Assembly | (1) | 1 | 0.1 | Zetasizer | 0.1536 | 153.6
Self-Assembly | (1) | 1 | 0.1 | Zetasizer | 0.1557 | 155.7
Self-Assembly | (1) | 1 | 0.1 | Zetasizer | 0.153 | 153
Self-Assembly | (1) | 1 | 0.1 | Zetasizer | 0.1455 | 145.5
Self-Assembly | (1) | 1 | 0.1 | Zetasizer | 0.1476 | 147.6
Self-Assembly | (1) | 1 | 0.1 | Zetasizer | 0.146 | 146

## Figure 1 (c)
Process |  | SOR | Oil content | Equpiment | Average Droplet Diameter
Description | Number | [-] | [wt%] |  | [μm] | [nm]
Beaker | (2) | 1 | 10 | Zetasizer | 0.2386 | 238.6 | Outliers that have been removed
Beaker | (2) | 1 | 10 | Zetasizer | 0.244 | 244
Beaker | (2) | 1 | 10 | Zetasizer | 0.2391 | 239.1
Beaker | (2) | 1 | 10 | Zetasizer | 0.2364 | 236.4
Beaker | (2) | 1 | 10 | Zetasizer | 0.2387 | 238.7
Beaker | (2) | 1 | 10 | Zetasizer | 0.2331 | 233.1
Beaker | (2) | 1 | 10 | Zetasizer | 0.2365 | 236.5
Beaker | (2) | 1 | 10 | Zetasizer | 0.2362 | 236.2
Beaker | (2) | 1 | 10 | Zetasizer | 0.2386 | 238.6
Beaker | (2) | 1 | 10 | Zetasizer | 0.1822 | 182.2
Beaker | (2) | 1 | 10 | Zetasizer | 0.1847 | 184.7
Beaker | (2) | 1 | 10 | Zetasizer | 0.1814 | 181.4
Beaker | (2) | 1 | 10 | Zetasizer | 0.1843 | 184.3
Beaker | (2) | 1 | 10 | Zetasizer | 0.1812 | 181.2
Beaker | (2) | 1 | 10 | Zetasizer | 0.1802 | 180.2
Beaker | (2) | 1 | 10 | Zetasizer | 0.1787 | 178.7
Beaker | (2) | 1 | 10 | Zetasizer | 0.1781 | 178.1
Beaker | (2) | 1 | 10 | Zetasizer | 0.1822 | 182.2
Beaker | (2) | 1 | 10 | Zetasizer | 0.2118 | 211.8
Beaker | (2) | 1 | 10 | Zetasizer | 0.2147 | 214.7
Beaker | (2) | 1 | 10 | Zetasizer | 0.2071 | 207.1
Beaker | (2) | 1 | 10 | Zetasizer | 0.2109 | 210.9
Beaker | (2) | 1 | 10 | Zetasizer | 0.2135 | 213.5
Beaker | (2) | 1 | 10 | Zetasizer | 0.2149 | 214.9
Beaker | (2) | 1 | 10 | Zetasizer | 0.2176 | 217.6
Beaker | (2) | 1 | 10 | Zetasizer | 0.2204 | 220.4
Beaker | (2) | 1 | 10 | Zetasizer | 0.2177 | 217.7
Beaker | (2) | 1 | 10 | Zetasizer | 0.1811 | 181.1
Beaker | (2) | 1 | 10 | Zetasizer | 0.1847 | 184.7
Beaker | (2) | 1 | 10 | Zetasizer | 0.1805 | 180.5
Beaker | (2) | 1 | 10 | Zetasizer | 0.1799 | 179.9
Beaker | (2) | 1 | 10 | Zetasizer | 0.1802 | 180.2
Beaker | (2) | 1 | 10 | Zetasizer | 0.1797 | 179.7
Beaker | (2) | 1 | 10 | Zetasizer | 0.1797 | 179.7
Beaker | (2) | 1 | 10 | Zetasizer | 0.1806 | 180.6
Beaker | (2) | 1 | 10 | Zetasizer | 0.1802 | 180.2
Beaker | (2) | 1 | 1 | Zetasizer | 0.2069 | 206.9
Beaker | (2) | 1 | 1 | Zetasizer | 0.2079 | 207.9
Beaker | (2) | 1 | 1 | Zetasizer | 0.2099 | 209.9
Beaker | (2) | 1 | 1 | Zetasizer | 0.2042 | 204.2
Beaker | (2) | 1 | 1 | Zetasizer | 0.2047 | 204.7
Beaker | (2) | 1 | 1 | Zetasizer | 0.206 | 206
Beaker | (2) | 1 | 1 | Zetasizer | 0.2015 | 201.5
Beaker | (2) | 1 | 1 | Zetasizer | 0.2053 | 205.3
Beaker | (2) | 1 | 1 | Zetasizer | 0.2015 | 201.5
Beaker | (2) | 1 | 1 | Zetasizer | 0.1669 | 166.9
Beaker | (2) | 1 | 1 | Zetasizer | 0.1673 | 167.3
Beaker | (2) | 1 | 1 | Zetasizer | 0.1667 | 166.7
Beaker | (2) | 1 | 1 | Zetasizer | 0.1685 | 168.5
Beaker | (2) | 1 | 1 | Zetasizer | 0.1729 | 172.9
Beaker | (2) | 1 | 1 | Zetasizer | 0.1713 | 171.3
Beaker | (2) | 1 | 1 | Zetasizer | 0.1695 | 169.5
Beaker | (2) | 1 | 1 | Zetasizer | 0.1696 | 169.6
Beaker | (2) | 1 | 1 | Zetasizer | 0.1702 | 170.2
Beaker | (2) | 1 | 1 | Zetasizer | 0.1921 | 192.1
Beaker | (2) | 1 | 1 | Zetasizer | 0.193 | 193
Beaker | (2) | 1 | 1 | Zetasizer | 0.1895 | 189.5
Beaker | (2) | 1 | 1 | Zetasizer | 0.203 | 203
Beaker | (2) | 1 | 1 | Zetasizer | 0.199 | 199
Beaker | (2) | 1 | 1 | Zetasizer | 0.1943 | 194.3
Beaker | (2) | 1 | 1 | Zetasizer | 0.1896 | 189.6
Beaker | (2) | 1 | 1 | Zetasizer | 0.1886 | 188.6
Beaker | (2) | 1 | 1 | Zetasizer | 0.1889 | 188.9
Beaker | (2) | 1 | 1 | Zetasizer | 0.1806 | 180.6
Beaker | (2) | 1 | 1 | Zetasizer | 0.1795 | 179.5
Beaker | (2) | 1 | 1 | Zetasizer | 0.1778 | 177.8
Beaker | (2) | 1 | 1 | Zetasizer | 0.1787 | 178.7
Beaker | (2) | 1 | 1 | Zetasizer | 0.1808 | 180.8
Beaker | (2) | 1 | 1 | Zetasizer | 0.1788 | 178.8
Beaker | (2) | 1 | 1 | Zetasizer | 0.1765 | 176.5
Beaker | (2) | 1 | 1 | Zetasizer | 0.1775 | 177.5
Beaker | (2) | 1 | 1 | Zetasizer | 0.1794 | 179.4
Beaker | (2) | 1 | 0.1 | Zetasizer | 0.1336 | 133.6
Beaker | (2) | 1 | 0.1 | Zetasizer | 0.1325 | 132.5
Beaker | (2) | 1 | 0.1 | Zetasizer | 0.1306 | 130.6
Beaker | (2) | 1 | 0.1 | Zetasizer | 0.1314 | 131.4
Beaker | (2) | 1 | 0.1 | Zetasizer | 0.1335 | 133.5
Beaker | (2) | 1 | 0.1 | Zetasizer | 0.1302 | 130.2
Beaker | (2) | 1 | 0.1 | Zetasizer | 0.1311 | 131.1
Beaker | (2) | 1 | 0.1 | Zetasizer | 0.1319 | 131.9
Beaker | (2) | 1 | 0.1 | Zetasizer | 0.1309 | 130.9
Beaker | (2) | 1 | 0.1 | Zetasizer | 0.1473 | 147.3
Beaker | (2) | 1 | 0.1 | Zetasizer | 0.1465 | 146.5
Beaker | (2) | 1 | 0.1 | Zetasizer | 0.1463 | 146.3
Beaker | (2) | 1 | 0.1 | Zetasizer | 0.145 | 145
Beaker | (2) | 1 | 0.1 | Zetasizer | 0.1465 | 146.5
Beaker | (2) | 1 | 0.1 | Zetasizer | 0.1466 | 146.6
Beaker | (2) | 1 | 0.1 | Zetasizer | 0.1467 | 146.7
Beaker | (2) | 1 | 0.1 | Zetasizer | 0.1462 | 146.2
Beaker | (2) | 1 | 0.1 | Zetasizer | 0.1468 | 146.8
Beaker | (2) | 1 | 0.1 | Zetasizer | 0.1637 | 163.7
Beaker | (2) | 1 | 0.1 | Zetasizer | 0.1646 | 164.6
Beaker | (2) | 1 | 0.1 | Zetasizer | 0.1661 | 166.1
Beaker | (2) | 1 | 0.1 | Zetasizer | 0.1674 | 167.4
Beaker | (2) | 1 | 0.1 | Zetasizer | 0.1633 | 163.3
Beaker | (2) | 1 | 0.1 | Zetasizer | 0.1641 | 164.1
Beaker | (2) | 1 | 0.1 | Zetasizer | 0.1655 | 165.5
Beaker | (2) | 1 | 0.1 | Zetasizer | 0.1648 | 164.8
Beaker | (2) | 1 | 0.1 | Zetasizer | 0.1646 | 164.6
Beaker | (2) | 1 | 0.1 | Zetasizer | 0.1457 | 145.7
Beaker | (2) | 1 | 0.1 | Zetasizer | 0.1452 | 145.2
Beaker | (2) | 1 | 0.1 | Zetasizer | 0.1457 | 145.7
Beaker | (2) | 1 | 0.1 | Zetasizer | 0.1435 | 143.5
Beaker | (2) | 1 | 0.1 | Zetasizer | 0.1433 | 143.3
Beaker | (2) | 1 | 0.1 | Zetasizer | 0.1431 | 143.1
Beaker | (2) | 1 | 0.1 | Zetasizer | 0.1435 | 143.5
Beaker | (2) | 1 | 0.1 | Zetasizer | 0.1436 | 143.6
Beaker | (2) | 1 | 0.1 | Zetasizer | 0.1458 | 145.8

## Figure 1 (d)
Process |  | SOR | Oil content | Equpiment | Average Droplet Diameter
Description | Number | [-] | [wt%] |  | [μm] | [nm]
Burette | (3) | 1 | 1 | Mastersizer | 0.121 | 121 | Outliers that have been removed
Burette | (3) | 1 | 1 | Mastersizer | 0.121 | 121
Burette | (3) | 1 | 1 | Mastersizer | 0.12 | 120
Burette | (3) | 1 | 1 | Mastersizer | 0.12 | 120
Burette | (3) | 1 | 1 | Mastersizer | 0.12 | 120
Burette | (3) | 1 | 1 | Mastersizer | 0.12 | 120
Burette | (3) | 1 | 1 | Mastersizer | 0.119 | 119
Burette | (3) | 1 | 1 | Mastersizer | 0.118 | 118
Burette | (3) | 1 | 1 | Mastersizer | 0.119 | 119
Burette | (3) | 1 | 5 | Mastersizer | 0.149 | 149
Burette | (3) | 1 | 5 | Mastersizer | 0.148 | 148
Burette | (3) | 1 | 5 | Mastersizer | 0.148 | 148
Burette | (3) | 1 | 5 | Mastersizer | 0.147 | 147
Burette | (3) | 1 | 5 | Mastersizer | 0.147 | 147
Burette | (3) | 1 | 5 | Mastersizer | 0.147 | 147
Burette | (3) | 1 | 5 | Mastersizer | 0.148 | 148
Burette | (3) | 1 | 5 | Mastersizer | 0.146 | 146
Burette | (3) | 1 | 5 | Mastersizer | 0.146 | 146
Burette | (3) | 1 | 10 | Mastersizer | 0.171 | 171
Burette | (3) | 1 | 10 | Mastersizer | 0.17 | 170
Burette | (3) | 1 | 10 | Mastersizer | 0.17 | 170
Burette | (3) | 1 | 10 | Mastersizer | 0.172 | 172
Burette | (3) | 1 | 10 | Mastersizer | 0.172 | 172
Burette | (3) | 1 | 10 | Mastersizer | 0.172 | 172
Burette | (3) | 1 | 10 | Mastersizer | 0.173 | 173
Burette | (3) | 1 | 10 | Mastersizer | 0.172 | 172
Burette | (3) | 1 | 10 | Mastersizer | 0.172 | 172
Burette | (3) | 1 | 12.5 | Mastersizer | 0.25 | 250
Burette | (3) | 1 | 12.5 | Mastersizer | 0.247 | 247
Burette | (3) | 1 | 12.5 | Mastersizer | 0.248 | 248
Burette | (3) | 1 | 12.5 | Mastersizer | 0.25 | 250
Burette | (3) | 1 | 12.5 | Mastersizer | 0.249 | 249
Burette | (3) | 1 | 12.5 | Mastersizer | 0.25 | 250
Burette | (3) | 1 | 12.5 | Mastersizer | 0.239 | 239
Burette | (3) | 1 | 12.5 | Mastersizer | 0.236 | 236
Burette | (3) | 1 | 12.5 | Mastersizer | 0.237 | 237
Burette | (3) | 1 | 15 | Mastersizer | 0.293 | 293
Burette | (3) | 1 | 15 | Mastersizer | 0.291 | 291
Burette | (3) | 1 | 15 | Mastersizer | 0.29 | 290
Burette | (3) | 1 | 15 | Mastersizer | 0.28 | 280
Burette | (3) | 1 | 15 | Mastersizer | 0.273 | 273
Burette | (3) | 1 | 15 | Mastersizer | 0.274 | 274
Burette | (3) | 1 | 15 | Mastersizer | 0.278 | 278
Burette | (3) | 1 | 15 | Mastersizer | 0.277 | 277
Burette | (3) | 1 | 15 | Mastersizer | 0.277 | 277
Burette | (3) | 1 | 15 | Mastersizer | 0.28 | 280
Burette | (3) | 1 | 15 | Mastersizer | 0.28 | 280
Burette | (3) | 1 | 15 | Mastersizer | 0.279 | 279
Burette | (3) | 1 | 20 | Mastersizer | 0.301 | 301
Burette | (3) | 1 | 20 | Mastersizer | 0.3 | 300
Burette | (3) | 1 | 20 | Mastersizer | 0.3 | 300
Burette | (3) | 1 | 20 | Mastersizer | 0.292 | 292
Burette | (3) | 1 | 20 | Mastersizer | 0.291 | 291
Burette | (3) | 1 | 20 | Mastersizer | 0.288 | 288
Burette | (3) | 1 | 20 | Mastersizer | 0.293 | 293
Burette | (3) | 1 | 20 | Mastersizer | 0.293 | 293
Burette | (3) | 1 | 20 | Mastersizer | 0.295 | 295
Burette | (3) | 1 | 25 | Mastersizer | 0.397 | 397
Burette | (3) | 1 | 25 | Mastersizer | 0.395 | 395
Burette | (3) | 1 | 25 | Mastersizer | 0.394 | 394
Burette | (3) | 1 | 25 | Mastersizer | 0.386 | 386
Burette | (3) | 1 | 25 | Mastersizer | 0.384 | 384
Burette | (3) | 1 | 25 | Mastersizer | 0.384 | 384
Burette | (3) | 1 | 25 | Mastersizer | 0.396 | 396
Burette | (3) | 1 | 25 | Mastersizer | 0.398 | 398
Burette | (3) | 1 | 25 | Mastersizer | 0.396 | 396