## Results
Sample | Saturation magnetisation (emu/g, Msat) | Remanent magnetisation (emu/g, Mr) | Intrinsic coercivity (Oe, Hc) | Mass fraction expected | Mass fraction MNP (%)
Fe3O4 | 75.68746 | 3 | 30 | 100 | 100
UTSA-16 | 0 | 0 | 0 | 0 | 0
Fe3O4(7.8%)@UTSA-16(Zn) | 5.918668 |  |  | 8 | 7.819879
Fe3O4(4.4%)@UTSA-16(Zn) | 3.294517 |  |  | 4 | 4.352791

## Fe3O4 data
Magnetic Field (Oe) |  | Moment (emu) | Magnetisation (emu/g) | Mass (g)
0.228688433766365 | 0.2286884 | -0.0375597876385833 | -2.041293 | 0.0184
149.273361206055 | 149.2734 | 0.173625355327071 | 9.436161
298.342132568359 | 298.3421 | 0.408779734067197 | 22.21629
447.591430664063 | 447.5914 | 0.605561449306824 | 32.91095
596.949035644531 | 596.949 | 0.746222352321545 | 40.55556
745.993713378906 | 745.9937 | 0.846367704287174 | 45.99824
895.628173828125 | 895.6282 | 0.920487966848163 | 50.02652
1044.97375488281 | 1044.974 | 0.978646498400231 | 53.18731
1193.80187988281 | 1193.802 | 1.02498885551689 | 55.70592
1343.33996582031 | 1343.34 | 1.06306467534724 | 57.77525
1492.66149902344 | 1492.661 | 1.09455251971826 | 59.48655
1641.814453125 | 1641.814 | 1.12121375912389 | 60.93553
1790.87133789062 | 1790.871 | 1.1437833502416 | 62.16214
1940.1806640625 | 1940.181 | 1.163601241224 | 63.2392
2089.4541015625 | 2089.454 | 1.18106361636385 | 64.18824
2238.60693359375 | 2238.607 | 1.19697761937287 | 65.05313
2388.02490234375 | 2388.025 | 1.20968055852767 | 65.74351
2537.33447265625 | 2537.334 | 1.22208073423841 | 66.41743
2686.47534179687 | 2686.475 | 1.2322408660016 | 66.96961
2835.77270507813 | 2835.773 | 1.24316367474823 | 67.56324
2985.07006835937 | 2985.07 | 1.25262129730808 | 68.07724
3134.56005859375 | 3134.56 | 1.26094423714939 | 68.52958
3283.61669921875 | 3283.617 | 1.26888668195952 | 68.96123
3432.90234375 | 3432.902 | 1.27585811170294 | 69.34011
3582.45239257812 | 3582.452 | 1.28283072153907 | 69.71906
3731.49731445313 | 3731.497 | 1.28852363036676 | 70.02846
3880.93896484375 | 3880.939 | 1.29407205165546 | 70.33
4030.14038085937 | 4030.14 | 1.30043770688355 | 70.67596
4179.42578125 | 4179.426 | 1.30493820833337 | 70.92055
4328.61474609375 | 4328.615 | 1.31017133338325 | 71.20496
4477.9365234375 | 4477.937 | 1.31466608905568 | 71.44924
4627.19775390625 | 4627.198 | 1.31922553024947 | 71.69704
4776.55517578125 | 4776.555 | 1.32277888059182 | 71.89016
4925.7685546875 | 4925.769 | 1.32669536378478 | 72.10301
5074.9091796875 | 5074.909 | 1.32993170326513 | 72.2789
5224.05078125 | 5224.051 | 1.33371204464359 | 72.48435
5373.408203125 | 5373.408 | 1.33732397038088 | 72.68065
5522.765625 | 5522.765625 | 1.33999172303732 | 72.82564
5672.09912109375 | 5672.099 | 1.3421610259309 | 72.94353
5821.19189453125 | 5821.192 | 1.34590440108396 | 73.14698
5970.50146484375 | 5970.501 | 1.34809968829216 | 73.26629
6119.78662109375 | 6119.787 | 1.35049234362037 | 73.39632
6269.08447265625 | 6269.084 | 1.35328743846525 | 73.54823
6418.2978515625 | 6418.298 | 1.35537454318138 | 73.66166
6567.37841796875 | 6567.378 | 1.35758761277304 | 73.78194
6716.8203125 | 6716.82 | 1.35989305537861 | 73.90723
6865.94921875 | 6865.949 | 1.3618481989736 | 74.01349
7015.283203125 | 7015.283 | 1.36363957763237 | 74.11085
7164.65283203125 | 7164.653 | 1.36589982290115 | 74.23369
7313.88916015625 | 7313.889 | 1.36781988548601 | 74.33804
7463.11474609375 | 7463.115 | 1.36966287344986 | 74.4382
7612.30419921875 | 7612.304 | 1.3706568162887 | 74.49222
7761.6015625 | 7761.602 | 1.3729289991245 | 74.61571
7910.814453125 | 7910.814 | 1.37458003825811 | 74.70544
8059.88330078125 | 8059.883 | 1.37607232342818 | 74.78654
8209.3251953125 | 8209.325 | 1.37704303656329 | 74.8393
8358.3818359375 | 8358.382 | 1.37948787079013 | 74.97217
8507.763671875 | 8507.764 | 1.38066100749618 | 75.03592
8656.9169921875 | 8656.917 | 1.38209837975715 | 75.11404
8806.1416015625 | 8806.142 | 1.38325317847578 | 75.1768
8955.6796875 | 8955.68 | 1.38464877682249 | 75.25265
9104.62890625 | 9104.629 | 1.38575757209172 | 75.31291
9254.1669921875 | 9254.167 | 1.38662445335997 | 75.36002
9403.2119140625 | 9403.212 | 1.38788932964943 | 75.42877
9552.701171875 | 9552.701 | 1.38903777648541 | 75.49118
9701.74609375 | 9701.746 | 1.39128263515954 | 75.61319
9850.9111328125 | 9850.911 | 1.39144653292547 | 75.62209
10000.232421875 | 10000.23 | 1.39264931409475 | 75.68746
9851.0439453125 | 9851.044 | 1.39236690196099 | 75.67211
9701.7822265625 | 9701.782 | 1.39046059729612 | 75.56851
9552.5087890625 | 9552.509 | 1.38948244318022 | 75.51535
9403.34375 | 9403.34375 | 1.38797253875203 | 75.43329
9254.021484375 | 9254.021 | 1.38675863865089 | 75.36732
9104.7490234375 | 9104.749 | 1.38566328305188 | 75.30779
8955.48828125 | 8955.488 | 1.38192430938564 | 75.10458
8806.3349609375 | 8806.335 | 1.3829302423227 | 75.15925
8657.048828125 | 8657.049 | 1.38156002697088 | 75.08478
8507.763671875 | 8507.764 | 1.38034498780719 | 75.01875
8358.5029296875 | 8358.503 | 1.37865515803329 | 74.92691
8209.216796875 | 8209.217 | 1.37728427611102 | 74.85241
8060.076171875 | 8060.076 | 1.37532711751541 | 74.74604
7910.64599609375 | 7910.646 | 1.37371869237932 | 74.65862
7761.46923828125 | 7761.469 | 1.37289317864945 | 74.61376
7612.25537109375 | 7612.255 | 1.37075941771058 | 74.49779
7462.89794921875 | 7462.898 | 1.36908493728911 | 74.40679
7313.552734375 | 7313.553 | 1.36741591686282 | 74.31608
7164.48388671875 | 7164.484 | 1.36576219163667 | 74.22621
7015.27099609375 | 7015.271 | 1.3634587271597 | 74.10102
6865.86474609375 | 6865.865 | 1.36160775126343 | 74.00042
6716.85595703125 | 6716.856 | 1.35936845662619 | 73.87872
6567.64306640625 | 6567.643 | 1.35675073709612 | 73.73645
6418.1767578125 | 6418.177 | 1.35483567475242 | 73.63237
6269.08447265625 | 6269.084 | 1.3523559741029 | 73.49761
6119.798828125 | 6119.799 | 1.3502443140884 | 73.38284
5970.5859375 | 5970.586 | 1.34789787663388 | 73.25532
5821.26416015625 | 5821.264 | 1.34494429008799 | 73.0948
5672.01513671875 | 5672.015 | 1.34171741935173 | 72.91942
5522.7294921875 | 5522.729 | 1.339312112568 | 72.78870177
5373.43212890625 | 5373.432 | 1.33589936938403 | 72.60323
5224.30322265625 | 5224.303 | 1.33283597818094 | 72.43674
5074.99365234375 | 5074.994 | 1.32868765068766 | 72.21129
4925.74462890625 | 4925.745 | 1.32552818411849 | 72.03958
4776.36279296875 | 4776.363 | 1.32188988555569 | 71.84184
4627.318359375 | 4627.318 | 1.31789160432772 | 71.62454
4477.984375 | 4477.984375 | 1.31345042436875 | 71.38318
4328.5302734375 | 4328.53 | 1.30919711815145 | 71.15202
4179.49755859375 | 4179.498 | 1.30414580881052 | 70.87749
4030.21240234375 | 4030.212 | 1.29930636955653 | 70.61448
3880.85498046875 | 3880.855 | 1.29384999531073 | 70.31793
3731.79809570313 | 3731.798 | 1.28811768864806 | 70.0064
3582.35620117188 | 3582.356 | 1.28217974735399 | 69.68368
3432.95068359375 | 3432.951 | 1.27379508195835 | 69.22799
3283.701171875 | 3283.701 | 1.26822237045896 | 68.92513
3134.77685546875 | 3134.777 | 1.26017220644359 | 68.48762
2985.43139648438 | 2985.431 | 1.25202357169605 | 68.04476
2836.19409179687 | 2836.194 | 1.24286039229056 | 67.54676
2686.82446289062 | 2686.824 | 1.23291793164163 | 67.00641
2537.17797851562 | 2537.178 | 1.22180041735702 | 66.4022
2388.39794921875 | 2388.398 | 1.20956549421455 | 65.73726
2239.13671875 | 2239.137 | 1.19657832219882 | 65.03143
2089.490234375 | 2089.49 | 1.18112069652316 | 64.19134
1940.25280761719 | 1940.253 | 1.16234675720677 | 63.17102
1791.37683105469 | 1791.377 | 1.14476603059996 | 62.21555
1642.03112792969 | 1642.031 | 1.12247033902981 | 61.00382
1492.7216796875 | 1492.722 | 1.0962854187829 | 59.58073
1343.35205078125 | 1343.352 | 1.06608229452469 | 57.93926
1194.27124023438 | 1194.271 | 1.02996362465223 | 55.97628
1045.02185058594 | 1045.022 | 0.9864237412483 | 53.60999
895.652221679688 | 895.6522 | 0.932667139548258 | 50.68843
746.222412109375 | 746.2224 | 0.865954450824642 | 47.06274
597.237915039063 | 597.2379 | 0.780675822566923 | 42.42803
447.880279541016 | 447.8803 | 0.669775960087226 | 36.40087
298.438415527344 | 298.4384 | 0.521123829901812 | 28.32195
149.092834472656 | 149.0928 | 0.320252150590311 | 17.40501
0.216652199625969 | 0.2166522 | 0.0562202653255802 | 3.055449
-149.092834472656 | -149.0928 | -0.229339191956203 | -12.46409
-298.318054199219 | -298.3181 | -0.478402352936791 | -26.00013
-447.796051025391 | -447.7961 | -0.659606857190659 | -35.8482
-596.876831054687 | -596.8768 | -0.785425922062719 | -42.68619
-746.041870117187 | -746.0419 | -0.874886775611199 | -47.54819
-895.580078125 | -895.5801 | -0.9425237310686 | -51.22412
-1044.91357421875 | -1044.914 | -0.99529989823104 | -54.09239
-1193.74157714844 | -1193.742 | -1.03785944591043 | -56.4054
-1343.4482421875 | -1343.448 | -1.07303744837359 | -58.31725
-1492.56518554687 | -1492.565 | -1.10289982623297 | -59.94021
-1641.9228515625 | -1641.923 | -1.12749036278156 | -61.27665
-1791.00366210938 | -1791.004 | -1.14889856553859 | -62.44014
-1940.3251953125 | -1940.325 | -1.16798491254639 | -63.47744
-2089.69482421875 | -2089.695 | -1.1841694142612 | -64.35703
-2238.7275390625 | -2238.728 | -1.19909955783272 | -65.16845
-2388.00073242187 | -2388.001 | -1.21231510654524 | -65.88669
-2537.34643554687 | -2537.346 | -1.22363117605353 | -66.50169
-2686.94482421875 | -2686.945 | -1.23432644420922 | -67.08296
-2835.77270507813 | -2835.773 | -1.24408953321706 | -67.61356
-2985.0341796875 | -2985.034 | -1.25285363785081 | -68.08987
-3134.63256835937 | -3134.633 | -1.26099038969138 | -68.53209
-3283.64111328125 | -3283.641 | -1.26856544022502 | -68.94377
-3432.95068359375 | -3432.951 | -1.27502770184348 | -69.29498
-3582.27197265625 | -3582.272 | -1.28204393724523 | -69.6763
-3731.71362304687 | -3731.714 | -1.28812331181463 | -70.0067
-3880.951171875 | -3880.951 | -1.29361263713758 | -70.30503
-4030.15258789063 | -4030.153 | -1.29901173370456 | -70.59846
-4179.49755859375 | -4179.498 | -1.30369454090958 | -70.85296
-4328.783203125 | -4328.783 | -1.30781252558952 | -71.07677
-4478.03271484375 | -4478.033 | -1.31271355199366 | -71.34313
-4627.34228515625 | -4627.342 | -1.31693150222969 | -71.57236
-4776.55517578125 | -4776.555 | -1.3212349974586 | -71.80625
-4925.74462890625 | -4925.745 | -1.32448919249193 | -71.98311
-5074.861328125 | -5074.861 | -1.32841190984942 | -72.1963
-5224.08642578125 | -5224.086 | -1.33151266614086 | -72.36482
-5373.38427734375 | -5373.384 | -1.33480268282918 | -72.54362
-5522.765625 | -5522.765625 | -1.33777822388007 | -72.70534
-5672.09912109375 | -5672.099 | -1.34093691492594 | -72.87701
-5821.2158203125 | -5821.216 | -1.34343900664312 | -73.01299
-5970.59765625 | -5970.598 | -1.34617063714778 | -73.16145
-6119.798828125 | -6119.799 | -1.3484898102888 | -73.28749
-6269.1083984375 | -6269.108 | -1.35080070486601 | -73.41308
-6418.2490234375 | -6418.249 | -1.35331064748951 | -73.54949
-6567.3544921875 | -6567.354 | -1.35530716863721 | -73.658
-6716.6875 | -6716.6875 | -1.35758497051039 | -73.78179
-6866.08154296875 | -6866.082 | -1.35979412238248 | -73.90185
-7015.22216796875 | -7015.222 | -1.36280137301831 | -74.06529
-7164.568359375 | -7164.568 | -1.36375261707765 | -74.11699
-7313.78125 | -7313.78125 | -1.36552517569638 | -74.21332
-7462.92236328125 | -7462.922 | -1.36686315272686 | -74.28604
-7612.23193359375 | -7612.232 | -1.3689676963264 | -74.40042
-7761.6015625 | -7761.602 | -1.3708242261097 | -74.50132
-7910.7421875 | -7910.742 | -1.37238308850676 | -74.58604
-8060.0517578125 | -8060.052 | -1.3740659847118 | -74.6775
-8209.4462890625 | -8209.446 | -1.37526138996545 | -74.74247
-8358.6708984375 | -8358.671 | -1.37656385736291 | -74.81325
-8507.8720703125 | -8507.872 | -1.37892626169906 | -74.94164
-8657.1455078125 | -8657.146 | -1.37961311670457 | -74.97897
-8806.322265625 | -8806.322 | -1.38116042702768 | -75.06307
-8955.4638671875 | -8955.464 | -1.38242112236562 | -75.13158
-9104.857421875 | -9104.857 | -1.38386385042845 | -75.20999
-9253.92578125 | -9253.926 | -1.38462116620848 | -75.25115
-9403.416015625 | -9403.416 | -1.38667158978857 | -75.36259
-9552.677734375 | -9552.678 | -1.38705586488191 | -75.38347
-9701.962890625 | -9701.963 | -1.38785564182454 | -75.42694
-9851.1875 | -9851.1875 | -1.38965703913504 | -75.52484
-10000.4736328125 | -10000.47 | -1.39068232102777 | -75.58056
-9851.1162109375 | -9851.116 | -1.38949040423227 | -75.51578
-9701.806640625 | -9701.807 | -1.38835837317307 | -75.45426
-9552.5087890625 | -9552.509 | -1.38676575869814 | -75.3677
-9403.2470703125 | -9403.247 | -1.38586871429224 | -75.31895
-9253.998046875 | -9253.998 | -1.38493647230599 | -75.26829
-9104.6884765625 | -9104.688 | -1.38395490309484 | -75.21494
-8955.4150390625 | -8955.415 | -1.38216945197304 | -75.1179
-8806.2138671875 | -8806.214 | -1.38074335978037 | -75.0404
-8656.953125 | -8656.953125 | -1.37966287470142 | -74.98168
-8507.69140625 | -8507.691 | -1.37831884033893 | -74.90863
-8358.478515625 | -8358.479 | -1.37681083399599 | -74.82668
-8209.3017578125 | -8209.302 | -1.37514915943375 | -74.73637
-8059.8466796875 | -8059.847 | -1.37364586899343 | -74.65467
-7910.6103515625 | -7910.61 | -1.37208829264012 | -74.57002
-7761.69775390625 | -7761.698 | -1.37025486501835 | -74.47037
-7612.123046875 | -7612.123 | -1.36886444069519 | -74.39481
-7462.89794921875 | -7462.898 | -1.36685187552834 | -74.28543
-7313.7451171875 | -7313.745 | -1.36533302494104 | -74.20288
-7164.435546875 | -7164.436 | -1.36345618138086 | -74.10088
-7015.36669921875 | -7015.367 | -1.3613958463329 | -73.9889
-6866.00927734375 | -6866.009 | -1.35927723838488 | -73.87376
-6716.72412109375 | -6716.724 | -1.35669886483763 | -73.73363
-6567.3544921875 | -6567.354 | -1.35510342851752 | -73.64693
-6418.3818359375 | -6418.382 | -1.35262556717801 | -73.51226
-6269.09619140625 | -6269.096 | -1.3491666684598 | -73.32428
-6119.88330078125 | -6119.883 | -1.3480861436738 | -73.26555
-5970.59765625 | -5970.598 | -1.34564789864122 | -73.13304
-5821.0234375 | -5821.023 | -1.34303362428932 | -72.99096
-5671.88232421875 | -5671.882 | -1.3402386072877 | -72.83905
-5522.7294921875 | -5522.729 | -1.33752510384144 | -72.69158
-5373.43212890625 | -5373.432 | -1.33417968971807 | -72.50977
-5224.19482421875 | -5224.195 | -1.33081214888165 | -72.32675
-5074.8251953125 | -5074.825 | -1.32767349966739 | -72.15617
-4925.587890625 | -4925.588 | -1.3240100620668 | -71.95707
-4776.470703125 | -4776.471 | -1.31983858747957 | -71.73036
-4627.2578125 | -4627.258 | -1.31629697818047 | -71.53788
-4477.96044921875 | -4477.96 | -1.31175201716701 | -71.29087
-4328.5302734375 | -4328.53 | -1.30729858705349 | -71.04884
-4179.41357421875 | -4179.414 | -1.30302872748141 | -70.81678
-4030.2607421875 | -4030.261 | -1.29758307826625 | -70.52082
-3880.99926757812 | -3880.999 | -1.29243812611447 | -70.2412
-3731.78637695313 | -3731.786 | -1.28659827231964 | -69.92382
-3582.39233398438 | -3582.392 | -1.28063802943766 | -69.59989
-3433.15502929687 | -3433.155 | -1.27378142501939 | -69.22725
-3283.86962890625 | -3283.87 | -1.2674876732245 | -68.8852
-3134.71655273438 | -3134.717 | -1.25971835807531 | -68.46295
-2985.43139648438 | -2985.431 | -1.24886291391894 | -67.87298
-2836.00146484375 | -2836.001 | -1.24183818353017 | -67.49121
-2686.87255859375 | -2686.873 | -1.23185647076564 | -66.94872
-2537.56298828125 | -2537.563 | -1.2210537248881 | -66.36162
-2388.42211914062 | -2388.422 | -1.2089672702186 | -65.70474
-2239.11254882813 | -2239.113 | -1.1953869208437 | -64.96668
-2089.63452148438 | -2089.635 | -1.18036763732656 | -64.15042
-1940.7705078125 | -1940.771 | -1.16346738522335 | -63.23192
-1791.40075683594 | -1791.401 | -1.14435676987495 | -62.1933
-1642.01916503906 | -1642.019 | -1.12208822727281 | -60.98306
-1492.61328125 | -1492.613 | -1.09648243220101 | -59.59144
-1343.53259277344 | -1343.533 | -1.06648832255568 | -57.96132
-1194.47583007812 | -1194.476 | -1.02912366647875 | -55.93063
-1045.02185058594 | -1045.022 | -0.987395559526226 | -53.6628
-895.965148925781 | -895.9651 | -0.934572210533044 | -50.79197
-746.37890625 | -746.3789 | -0.868644044635467 | -47.20892
-597.1416015625 | -597.1416 | -0.784450893934207 | -42.6332
-447.928405761719 | -447.9284 | -0.67434960429016 | -36.64944
-298.715240478516 | -298.7152 | -0.527063959259153 | -28.64478
-149.429840087891 | -149.4298 | -0.326031395472263 | -17.7191
-0.240724667906761 | -0.2407247 | -0.0614172472156298 | -3.337894
149.116897583008 | 149.1169 | 0.22654142936486 | 12.31203
298.426391601562 | 298.4264 | 0.477988768950843 | 25.97765
447.808074951172 | 447.8081 | 0.660293337702726 | 35.88551
596.864807128906 | 596.8648 | 0.785687029373735 | 42.70038
746.114135742188 | 746.1141 | 0.875586981804032 | 47.58625
895.580078125 | 895.5801 | 0.943304078209528 | 51.26653
1044.93762207031 | 1044.938 | 0.996366357486888 | 54.15035
1193.89807128906 | 1193.898 | 1.03891087838336 | 56.46255
1343.42431640625 | 1343.424 | 1.07406694209732 | 58.3732
1492.78186035156 | 1492.782 | 1.10358278405657 | 59.97733
1642.11547851562 | 1642.115 | 1.12869148713745 | 61.34193
1790.94348144531 | 1790.943 | 1.15007090518691 | 62.50385
1940.2890625 | 1940.289 | 1.16862845736034 | 63.51242
2089.55053710938 | 2089.551 | 1.18499037297494 | 64.40165
2238.83569335938 | 2238.836 | 1.19955130222947 | 65.19301
2388.01293945313 | 2388.013 | 1.21279692443129 | 65.91288
2537.2861328125 | 2537.286 | 1.22457308132625 | 66.55288
2686.88452148438 | 2686.885 | 1.23539845668813 | 67.14122
2835.88110351562 | 2835.881 | 1.24476599712427 | 67.65033
2985.20263671875 | 2985.203 | 1.25320293424794 | 68.10886
3134.59643554687 | 3134.596 | 1.26169089471706 | 68.57016
3283.61669921875 | 3283.617 | 1.26951790656121 | 68.99554
3432.89038085937 | 3432.89 | 1.27699512722923 | 69.40191
3582.39233398438 | 3582.392 | 1.28312130082023 | 69.73485
3731.65380859375 | 3731.654 | 1.28914682899062 | 70.06233
3880.92724609375 | 3880.927 | 1.29467357228854 | 70.36269
4029.98388671875 | 4029.984 | 1.30033648023817 | 70.67046
4179.44970703125 | 4179.45 | 1.30509415473552 | 70.92903
4328.783203125 | 4328.783 | 1.30983158392485 | 71.1865
4478.06884765625 | 4478.069 | 1.31417340248458 | 71.42247
4627.185546875 | 4627.186 | 1.31813792419935 | 71.63793
4776.51904296875 | 4776.519 | 1.32220080121211 | 71.85874
4925.74462890625 | 4925.745 | 1.32607782730151 | 72.06945
5074.873046875 | 5074.873 | 1.32996065944905 | 72.28047
5224.0625 | 5224.0625 | 1.33257607596403 | 72.42261
5373.32373046875 | 5373.324 | 1.3361834139793 | 72.61866
5522.837890625 | 5522.838 | 1.33946774202352 | 72.79716
5671.822265625 | 5671.822 | 1.3424675155855 | 72.96019
5821.1796875 | 5821.18 | 1.34264011213806 | 72.96957
5970.34521484375 | 5970.345 | 1.34798664406849 | 73.26014
6119.78662109375 | 6119.787 | 1.35038511168334 | 73.3905
6269.03662109375 | 6269.037 | 1.35300806058922 | 73.53305
6418.21337890625 | 6418.213 | 1.35498787383686 | 73.64065
6567.42626953125 | 6567.426 | 1.35751441915395 | 73.77796
6716.748046875 | 6716.748 | 1.35942127941461 | 73.88159
6866.10546875 | 6866.105 | 1.36161063301317 | 74.00058
7015.2587890625 | 7015.259 | 1.36342120587714 | 74.09898
7164.44775390625 | 7164.448 | 1.36535084615137 | 74.20385
7313.86572265625 | 7313.866 | 1.36742881962987 | 74.31678
7463.17529296875 | 7463.175 | 1.36931765856087 | 74.41944
7612.123046875 | 7612.123 | 1.37056968198709 | 74.48748
7761.6494140625 | 7761.649 | 1.37246297230605 | 74.59038
7910.62255859375 | 7910.623 | 1.37431759171167 | 74.69117
8059.919921875 | 8059.92 | 1.37340985761503 | 74.64184
8209.193359375 | 8209.193 | 1.37650652719855 | 74.81014
8358.41796875 | 8358.418 | 1.37855273287135 | 74.92134
8507.763671875 | 8507.764 | 1.37978966914721 | 74.98857
8656.9169921875 | 8656.917 | 1.3811175337002 | 75.06074
8806.3466796875 | 8806.347 | 1.38268096225426 | 75.1457
8955.51171875 | 8955.512 | 1.38406978915062 | 75.22118
9104.6884765625 | 9104.688 | 1.38526784253058 | 75.2863
9254.0341796875 | 9254.034 | 1.38651319499686 | 75.35398
9403.1748046875 | 9403.175 | 1.38825760080027 | 75.44878
9552.556640625 | 9552.557 | 1.38845662130087 | 75.4596
9701.7939453125 | 9701.794 | 1.38982327331118 | 75.53387
9850.982421875 | 9850.982 | 1.39142204655919 | 75.62076
10000.3291015625 | 10000.33 | 1.392035578697 | 75.65411

## UTSA-16(Zn) data
Magnetic Field (Oe) |  | Moment (emu) | Magnetisation (emu/g) | Mass (g)
0.168507263064384 | 0.1685073 | -4.57382131850365E-6 | -0.0002321737 | 0.0197
149.249298095703 | 149.2493 | -3.1591268689184E-6 | -0.0001603618
298.486572265625 | 298.4866 | -6.93642703798717E-6 | -0.0003521029
447.543304443359 | 447.5433 | -1.03432937591708E-5 | -0.0005250403
596.888854980469 | 596.8889 | -1.24009131626849E-5 | -0.000629488
746.162231445313 | 746.1622 | -1.38228597029538E-5 | -0.000701668
895.628173828125 | 895.6282 | -1.43707844132579E-5 | -0.0007294814
1044.98583984375 | 1044.986 | -1.48754780242181E-5 | -0.0007551004
1193.89807128906 | 1193.898 | -1.53433575581948E-5 | -0.0007788506
1343.30383300781 | 1343.304 | -1.50882037126975E-5 | -0.0007658987
1492.55310058594 | 1492.553 | -1.48785296071224E-5 | -0.0007552553
1641.86267089844 | 1641.863 | -1.52674095798143E-5 | -0.0007749954
1790.94348144531 | 1790.943 | -1.43711389342418E-5 | -0.0007294994
1940.10852050781 | 1940.109 | -1.38595628244244E-5 | -0.0007035311
2089.32153320313 | 2089.322 | -1.25621606762632E-5 | -0.0006376731
2238.85986328125 | 2238.86 | -1.19522795450909E-5 | -0.0006067147
2387.92846679687 | 2387.928 | -1.14134004325441E-5 | -0.0005793604
2537.08154296875 | 2537.082 | -1.08796651006259E-5 | -0.0005522673
2686.72802734375 | 2686.728 | -1.11418688075734E-5 | -0.0005655771
2835.71264648438 | 2835.713 | -9.9527254605232E-6 | -0.0005052145
2984.98583984375 | 2984.986 | -1.57809152243005E-5 | -0.0008010617
3134.427734375 | 3134.428 | -1.45699889771918E-5 | -0.0007395933
3283.85766601562 | 3283.858 | -1.50235334287847E-5 | -0.0007626159
3432.673828125 | 3432.674 | -1.49671883836779E-5 | -0.0007597558
3582.33227539063 | 3582.332 | -1.5400683208402E-5 | -0.0007817606
3731.73803710937 | 3731.738 | -1.43932345747411E-5 | -0.000730621
3880.93896484375 | 3880.939 | -1.59334546591174E-5 | -0.0008088048
4030.16430664063 | 4030.164 | -1.72675649202484E-5 | -0.0008765261
4179.42578125 | 4179.426 | -1.91116269298416E-5 | -0.0009701333
4328.50634765625 | 4328.506 | -2.00305303540741E-5 | -0.001016778
4477.9482421875 | 4477.948 | -2.29355605474902E-5 | -0.001164242
4627.20947265625 | 4627.209 | -2.57121770180311E-5 | -0.001305187
4776.55517578125 | 4776.555 | -2.89235459553081E-5 | -0.0014682
4925.80419921875 | 4925.804 | -3.3063541745335E-5 | -0.001678352
5075.02978515625 | 5075.03 | -3.61225875696232E-5 | -0.001833634
5224.20703125 | 5224.207 | -4.06287237148157E-5 | -0.002062372
5373.34814453125 | 5373.348 | -4.32025144916195E-5 | -0.002193021
5522.75341796875 | 5522.753 | -4.72527699665221E-5 | -0.002398618
5672.09912109375 | 5672.099 | -5.15194374893924E-5 | -0.0026152
5821.3125 | 5821.3125 | -5.47165491255016E-5 | -0.00277749
5970.6220703125 | 5970.622 | -5.85867055920482E-5 | -0.002973944
6119.642578125 | 6119.643 | -6.13610761660371E-5 | -0.003114775
6268.84375 | 6268.84375 | -6.55455453071769E-5 | -0.003327185
6418.35791015625 | 6418.358 | -6.94914229509601E-5 | -0.003527483
6567.52294921875 | 6567.523 | -7.31050799128637E-5 | -0.003710918
6716.72412109375 | 6716.724 | -7.66314510393339E-5 | -0.003889921
6865.9013671875 | 6865.901 | -8.04019684175313E-5 | -0.004081318
7015.35498046875 | 7015.355 | -8.39138525151855E-5 | -0.004259586
7164.36328125 | 7164.363 | -8.7472603417848E-5 | -0.004440234
7313.8056640625 | 7313.806 | -9.12789632019638E-5 | -0.00463345
7463.07861328125 | 7463.079 | -9.48110307034213E-5 | -0.004812743
7612.37646484375 | 7612.376 | -9.81267083685057E-5 | -0.004981051
7761.5048828125 | 7761.505 | -0.000102120938066164 | -0.005183804
7910.73046875 | 7910.73 | -0.000105576476169143 | -0.005359212
8060.015625 | 8060.015625 | -0.00010905072988343 | -0.00553557
8209.3740234375 | 8209.374 | -0.000112599946721861 | -0.005715733
8358.5986328125 | 8358.599 | -0.000115993383839833 | -0.005887989
8507.7509765625 | 8507.751 | -0.000120301462582315 | -0.006106673
8657.0732421875 | 8657.073 | -0.000120055875846485 | -0.006094207
8806.322265625 | 8806.322 | -0.00012371839260805 | -0.006280121
8955.51171875 | 8955.512 | -0.00012803424537213 | -0.0064992
9104.736328125 | 9104.736 | -0.000131034109020122 | -0.006651478
9254.0341796875 | 9254.034 | -0.000134446046583331 | -0.006824672
9403.5126953125 | 9403.513 | -0.000138822259911199 | -0.007046815
9552.712890625 | 9552.713 | -0.000141652503485778 | -0.007190482
9701.9384765625 | 9701.938 | -0.000145517496665558 | -0.007386675
9851.0791015625 | 9851.079 | -0.000149304413271946 | -0.007578904
10000.4853515625 | 10000.49 | -0.000152230131165869 | -0.007727418
9850.9716796875 | 9850.972 | -0.000149468280069112 | -0.007587222
9701.7587890625 | 9701.759 | -0.000144780592510558 | -0.007349269
9552.5205078125 | 9552.521 | -0.000140622240622127 | -0.007138185
9403.4521484375 | 9403.452 | -0.000136650267448146 | -0.006936562
9253.90234375 | 9253.902 | -0.000132006552728319 | -0.00670084
9104.857421875 | 9104.857 | -0.000129367862259964 | -0.006566897
8955.4033203125 | 8955.403 | -0.000125038916018267 | -0.006347153
8806.1904296875 | 8806.19 | -0.000120317292539351 | -0.006107477
8656.9765625 | 8656.977 | -0.000116354366217575 | -0.005906313
8507.7998046875 | 8507.8 | -0.000111781835379028 | -0.005674205
8358.490234375 | 8358.49 | -0.000108131922658851 | -0.00548893
8209.216796875 | 8209.217 | -0.00010377668109986 | -0.005267852
8059.9677734375 | 8059.968 | -0.000100087799984087 | -0.005080599
7910.73046875 | 7910.73 | -9.52200207498628E-5 | -0.004833504
7761.4326171875 | 7761.433 | -9.22357247779262E-5 | -0.004682016
7612.20751953125 | 7612.208 | -8.80023448131058E-5 | -0.004467124
7462.99462890625 | 7462.995 | -8.36470781385864E-5 | -0.004246045
7313.93798828125 | 7313.938 | -7.96848657469157E-5 | -0.004044917
7164.44775390625 | 7164.448 | -7.60726036284127E-5 | -0.003861553
7015.27099609375 | 7015.271 | -7.14234682787853E-5 | -0.003625557
6866.00927734375 | 6866.009 | -6.74927841950176E-5 | -0.00342603
6716.76025390625 | 6716.76 | -6.28003309477316E-5 | -0.003187834
6567.607421875 | 6567.607 | -5.83604019324294E-5 | -0.002962457
6418.2734375 | 6418.273 | -5.42877685782742E-5 | -0.002755724
6269.072265625 | 6269.072 | -5.16207001805152E-5 | -0.00262034
6119.81103515625 | 6119.811 | -4.63858349809187E-5 | -0.002354611
5970.50146484375 | 5970.501 | -4.24697926119979E-5 | -0.002155827
5821.22802734375 | 5821.228 | -3.85103600413006E-5 | -0.001954841
5671.88232421875 | 5671.882 | -3.3722310939008E-5 | -0.001711792
5522.6572265625 | 5522.657 | -2.99852528828004E-5 | -0.001522094
5373.564453125 | 5373.564 | -2.60697963659666E-5 | -0.00132334
5224.146484375 | 5224.146 | -2.2422898150997E-5 | -0.001138218
5074.95751953125 | 5074.958 | -1.85267544188356E-5 | -0.0009404444
4925.66015625 | 4925.66 | -1.48145529589361E-5 | -0.0007520078
4776.2666015625 | 4776.267 | -1.11158832593118E-5 | -0.000564258
4627.24560546875 | 4627.246 | -6.64680865892141E-6 | -0.0003374015
4478.03271484375 | 4478.033 | -3.95135066215808E-6 | -0.0002005762
4328.5546875 | 4328.555 | -1.91452616723466E-6 | -9.718407e-05
4179.353515625 | 4179.354 | 4.31301521078162E-7 | 2.189348e-05
4030.1884765625 | 4030.188 | 2.07300844714931E-6 | 0.0001052289
3881.07153320313 | 3881.072 | 4.47496220925662E-6 | 0.0002271554
3731.58154296875 | 3731.582 | 4.95195630667706E-6 | 0.0002513683
3582.35620117188 | 3582.356 | 6.3238325853596E-6 | 0.0003210067
3432.79418945313 | 3432.794 | 6.09033000384003E-6 | 0.0003091538
3283.701171875 | 3283.701 | 6.20366383212749E-6 | 0.0003149068
3134.64453125 | 3134.645 | 6.58142548804491E-6 | 0.0003340825
2985.16650390625 | 2985.167 | 6.67448743511154E-6 | 0.0003388065
2835.869140625 | 2835.869 | 5.29534175402781E-6 | 0.0002687991
2686.77612304687 | 2686.776 | 5.30417531776706E-6 | 0.0002692475
2537.33447265625 | 2537.334 | 6.53423438740828E-6 | 0.000331687
2388.13330078125 | 2388.133 | 6.22344951302203E-6 | 0.0003159111
2238.9560546875 | 2238.956 | 5.55067212746534E-6 | 0.00028176
2089.36987304687 | 2089.37 | 4.75351860154033E-6 | 0.0002412954
1940.58984375 | 1940.59 | 2.23265561134626E-6 | 0.0001133328
1791.06384277344 | 1791.064 | 3.6217605071835E-6 | 0.0001838457
1641.88659667969 | 1641.887 | 1.78885251367391E-6 | 9.08047e-05
1492.56518554687 | 1492.565 | 1.89294685626106E-6 | 9.608867e-05
1343.79736328125 | 1343.797 | 2.36131206106319E-6 | 0.0001198636
1194.07861328125 | 1194.079 | 2.46240551294231E-6 | 0.0001249952
1044.96166992188 | 1044.962 | 2.89041131000931E-6 | 0.0001467214
895.580078125 | 895.5801 | 2.35169142844364E-6 | 0.0001193752
746.427001953125 | 746.427 | 1.01917949327717E-6 | 5.1735e-05
597.081481933594 | 597.0815 | 1.59420777376622E-6 | 8.092425e-05
447.747863769531 | 447.7479 | 2.5304847641172E-6 | 0.000128451
298.293975830078 | 298.294 | 3.82496814734734E-6 | 0.0001941608
149.465957641602 | 149.466 | 5.98696680801826E-6 | 0.0003039069
0.108326099812984 | 0.1083261 | 1.23447772500594E-5 | 0.0006266384
-149.273361206055 | -149.2734 | 1.4443445506272E-5 | 0.0007331698
-298.113433837891 | -298.1134 | 1.66662952077452E-5 | 0.0008460048
-447.603454589844 | -447.6035 | 2.00843097474176E-5 | 0.001019508
-596.864807128906 | -596.8648 | 2.23878877458224E-5 | 0.001136441
-746.234436035156 | -746.2344 | 2.39399192795264E-5 | 0.001215224
-895.26708984375 | -895.2671 | 2.45944101624614E-5 | 0.001248447
-1044.61267089844 | -1044.613 | 2.63054124057491E-5 | 0.0013353
-1193.88610839844 | -1193.886 | 2.59514991283395E-5 | 0.001317335
-1343.47241210938 | -1343.472 | 2.67594671989082E-5 | 0.001358349
-1492.31237792969 | -1492.312 | 2.66888074102068E-5 | 0.001354762
-1641.57385253906 | -1641.574 | 2.60947145959118E-5 | 0.001324605
-1791.07580566406 | -1791.076 | 2.60897927021921E-5 | 0.001324355
-1940.09655761719 | -1940.097 | 2.57990768571137E-5 | 0.001309598
-2089.46606445313 | -2089.466 | 2.55762872998862E-5 | 0.001298289
-2238.90795898438 | -2238.908 | 2.49354905714401E-5 | 0.001265761
-2387.91650390625 | -2387.917 | 2.45205673583736E-5 | 0.001244699
-2537.04541015625 | -2537.045 | 2.43995916209931E-5 | 0.001238558
-2686.64379882813 | -2686.644 | 2.40695009273386E-5 | 0.001221802
-2835.95336914062 | -2835.953 | 2.38341262290877E-5 | 0.001209854
-2984.94970703125 | -2984.95 | 2.34460479314637E-5 | 0.001190155
-3134.4638671875 | -3134.464 | 2.31349272545632E-5 | 0.001174362
-3283.79760742188 | -3283.798 | 2.30594467652187E-5 | 0.00117053
-3432.6494140625 | -3432.649 | 2.32626914115334E-5 | 0.001180847
-3582.259765625 | -3582.26 | 2.36184556106017E-5 | 0.001198906
-3731.75024414063 | -3731.75 | 2.53314510329749E-5 | 0.00128586
-3880.86694335937 | -3880.867 | 2.65207965236547E-5 | 0.001346233
-4029.98388671875 | -4029.984 | 2.79816397903447E-5 | 0.001420388
-4179.34130859375 | -4179.341 | 2.97454556113952E-5 | 0.001509922
-4328.56640625 | -4328.566 | 3.17217103417591E-5 | 0.001610239
-4477.88818359375 | -4477.888 | 3.42705427659798E-5 | 0.001739621
-4627.12548828125 | -4627.125 | 3.75898882074043E-5 | 0.001908116
-4776.51904296875 | -4776.519 | 4.03806582903266E-5 | 0.00204978
-4925.720703125 | -4925.721 | 4.4433511145793E-5 | 0.002255508
-5075.005859375 | -5075.006 | 4.78202034573298E-5 | 0.002427421
-5224.01416015625 | -5224.014 | 5.18698624515821E-5 | 0.002632988
-5373.46826171875 | -5373.468 | 5.51995542114183E-5 | 0.002802008
-5522.7294921875 | -5522.729 | 5.85375187851662E-5 | 0.002971448
-5671.72607421875 | -5671.726 | 6.21247548519392E-5 | 0.003153541
-5821.28857421875 | -5821.289 | 6.61903325333216E-5 | 0.003359915
-5970.5498046875 | -5970.55 | 6.99952267170126E-5 | 0.003553057
-6119.5458984375 | -6119.546 | 7.33868177382265E-5 | 0.003725219
-6268.79541015625 | -6268.795 | 7.72319195469263E-5 | 0.003920402
-6418.16455078125 | -6418.165 | 8.08007698456827E-5 | 0.004101562
-6567.607421875 | -6567.607 | 8.43828617359932E-5 | 0.004283394
-6716.85595703125 | -6716.856 | 8.82538612541281E-5 | 0.004479891
-6865.8046875 | -6865.805 | 9.16032964746217E-5 | 0.004649914
-7015.27099609375 | -7015.271 | 9.60052718737919E-5 | 0.004873364
-7164.50830078125 | -7164.508 | 9.90428288974005E-5 | 0.005027555
-7313.625 | -7313.625 | 0.000102625924531468 | 0.005209438
-7463.1630859375 | -7463.163 | 0.000106043111481867 | 0.005382899
-7612.31640625 | -7612.316 | 0.000110210348615317 | 0.005594434
-7761.4326171875 | -7761.433 | 0.00011332460329994 | 0.005752518
-7910.64599609375 | -7910.646 | 0.000116462377543865 | 0.005911796
-8060.0400390625 | -8060.04 | 0.000120659392953747 | 0.006124842
-8209.384765625 | -8209.385 | 0.000123674234163235 | 0.00627788
-8358.5146484375 | -8358.515 | 0.000127890767948998 | 0.006491917
-8507.740234375 | -8507.74 | 0.000131211977404372 | 0.006660506
-8657.1455078125 | -8657.146 | 0.000134815305660667 | 0.006843417
-8806.2265625 | -8806.227 | 0.000137933389694438 | 0.007001695
-8955.4638671875 | -8955.464 | 0.000141875239406504 | 0.007201789
-9104.736328125 | -9104.736 | 0.000145575196048767 | 0.007389604
-9254.05859375 | -9254.059 | 0.000148912935240577 | 0.007559032
-9403.283203125 | -9403.283 | 0.000153382481142316 | 0.007785913
-9552.4365234375 | -9552.437 | 0.000156635588784843 | 0.007951045
-9701.818359375 | -9701.818 | 0.000160408730998475 | 0.008142575
-9851.1875 | -9851.1875 | 0.000164640974679081 | 0.00835741
-10000.3046875 | -10000.3 | 0.000167889490892028 | 0.008522309
-9851.0791015625 | -9851.079 | 0.000164256622016232 | 0.0083379
-9701.685546875 | -9701.686 | 0.000160088594628357 | 0.008126325
-9552.556640625 | -9552.557 | 0.000156152509020281 | 0.007926523
-9403.0908203125 | -9403.091 | 0.000151499462964695 | 0.007690328
-9253.9375 | -9253.9375 | 0.000146964917252094 | 0.007460148
-9104.845703125 | -9104.846 | 0.000142812022756631 | 0.007249341
-8955.6318359375 | -8955.632 | 0.00013915363563052 | 0.007063636
-8806.1416015625 | -8806.142 | 0.000134572357223053 | 0.006831084
-8657.193359375 | -8657.193 | 0.000130854890659513 | 0.00664238
-8507.740234375 | -8507.74 | 0.000126950402041699 | 0.006444183
-8358.40625 | -8358.40625 | 0.000122377228402271 | 0.006212042
-8209.193359375 | -8209.193 | 0.000119194837737419 | 0.006050499
-8059.93115234375 | -8059.931 | 0.000114671285854711 | 0.005820877
-7910.77880859375 | -7910.779 | 0.00011118183833065 | 0.005643748
-7761.45703125 | -7761.457 | 0.000106655945955425 | 0.005414007
-7612.18310546875 | -7612.183 | 0.000102623222384534 | 0.005209301
-7463.07861328125 | -7463.079 | 9.7809307979189E-5 | 0.004964939
-7313.78125 | -7313.78125 | 9.35208197484917E-5 | 0.00474725
-7164.33984375 | -7164.34 | 9.02301163105474E-5 | 0.004580209
-7015.24658203125 | -7015.247 | 8.51659509266232E-5 | 0.004323145
-6865.79248046875 | -6865.792 | 8.21534550981384E-5 | 0.004170226
-6716.80810546875 | -6716.808 | 7.67347735453172E-5 | 0.003895166
-6567.41455078125 | -6567.415 | 7.31408213060388E-5 | 0.003712732
-6418.28564453125 | -6418.286 | 6.97504909267803E-5 | 0.003540634
-6269.0244140625 | -6269.024 | 6.44611973690939E-5 | 0.003272142
-6119.6787109375 | -6119.679 | 6.03940888673944E-5 | 0.00306569
-5970.5498046875 | -5970.55 | 5.68787002398499E-5 | 0.002887244
-5821.26416015625 | -5821.264 | 5.30723839562711E-5 | 0.00269403
-5671.81005859375 | -5671.81 | 4.86464144751639E-5 | 0.002469361
-5522.6572265625 | -5522.657 | 4.38942855264223E-5 | 0.002228136
-5373.38427734375 | -5373.384 | 4.05477539500223E-5 | 0.002058262
-5224.146484375 | -5224.146 | 3.54632219622195E-5 | 0.001800164
-5074.81298828125 | -5074.813 | 3.27163395221107E-5 | 0.001660728
-4925.67236328125 | -4925.672 | 2.87108951364549E-5 | 0.001457406
-4776.4951171875 | -4776.495 | 2.39416935331489E-5 | 0.001215314
-4627.2578125 | -4627.258 | 2.11956759150146E-5 | 0.001075923
-4477.984375 | -4477.984375 | 1.74473863290088E-5 | 0.0008856541
-4328.54248046875 | -4328.542 | 1.49033783400003E-5 | 0.0007565167
-4179.44970703125 | -4179.45 | 1.26316677235019E-5 | 0.0006412014
-4030.14038085937 | -4030.14 | 1.14259845173751E-5 | 0.0005799992
-3881.07153320313 | -3881.072 | 1.08613622967616E-5 | 0.0005513382
-3731.75024414063 | -3731.75 | 8.39373681021896E-6 | 0.000426078
-3582.56103515625 | -3582.561 | 6.97115468076287E-6 | 0.0003538657
-3433.03466796875 | -3433.035 | 5.35733152108981E-6 | 0.0002719458
-3283.77319335937 | -3283.773 | 6.03148941932516E-6 | 0.000306167
-3134.59643554687 | -3134.596 | 5.4288048374945E-6 | 0.0002755738
-2985.31103515625 | -2985.311 | 6.5898784988758E-6 | 0.0003345116
-2836.013671875 | -2836.014 | 5.98456915457494E-6 | 0.0003037852
-2686.88452148438 | -2686.885 | 5.82341904523668E-6 | 0.000295605
-2537.25 | -2537.25 | 6.75678125635927E-6 | 0.0003429838
-2388.3017578125 | -2388.302 | 6.42109657155973E-6 | 0.000325944
-2238.98022460938 | -2238.98 | 6.04005250207111E-6 | 0.0003066016
-2089.64672851562 | -2089.647 | 5.76778801914711E-6 | 0.0002927811
-1940.31298828125 | -1940.313 | 6.76233137220904E-6 | 0.0003432656
-1791.54528808594 | -1791.545 | 5.75600089095961E-6 | 0.0002921828
-1641.73010253906 | -1641.73 | 7.95918540682607E-6 | 0.0004040196
-1492.86608886719 | -1492.866 | 6.87768049621349E-6 | 0.0003491208
-1343.59265136719 | -1343.593 | 6.63595188549437E-6 | 0.0003368503
-1194.24719238281 | -1194.247 | 6.2892184374797E-6 | 0.0003192497
-1044.91357421875 | -1044.914 | 4.48672920883814E-6 | 0.0002277528
-895.580078125 | -895.5801 | 5.46641909252074E-6 | 0.0002774832
-746.523315429688 | -746.5233 | 5.1263664898262E-6 | 0.0002602216
-597.1416015625 | -597.1416 | 2.643505238074E-6 | 0.0001341881
-447.856201171875 | -447.8562 | 1.59652983524117E-6 | 8.104212e-05
-298.330078125 | -298.3301 | -1.33458288397689E-6 | -6.774532e-05
-149.465957641602 | -149.466 | -4.03098759358259E-6 | -0.0002046187
-0.144434809684753 | -0.1444348 | -9.33834323798649E-6 | -0.0004740276
149.201156616211 | 149.2012 | -1.43518548951021E-5 | -0.0007285206
298.281951904297 | 298.282 | -1.88753509052741E-5 | -0.0009581396
447.5673828125 | 447.5674 | -1.8638088628522E-5 | -0.0009460959
596.756469726563 | 596.7565 | -2.09135415850673E-5 | -0.001061601
746.053894042969 | 746.0539 | -2.23709436050361E-5 | -0.001135581
895.604064941406 | 895.6041 | -2.28369888566894E-5 | -0.001159238
1045.00988769531 | 1045.01 | -2.41541236815538E-5 | -0.001226098
1193.77770996094 | 1193.778 | -2.36568960491092E-5 | -0.001200858
1343.35205078125 | 1343.352 | -2.48445354381407E-5 | -0.001261144
1492.67358398438 | 1492.674 | -2.5075040446882E-5 | -0.001272845
1641.82666015625 | 1641.827 | -2.42481602137747E-5 | -0.001230871
1790.89526367187 | 1790.895 | -2.42301148998408E-5 | -0.001229955
1940.25280761719 | 1940.253 | -2.4278754388341E-5 | -0.001232424
2089.490234375 | 2089.49 | -2.37386365155411E-5 | -0.001205007
2238.55908203125 | 2238.559 | -2.36837094990692E-5 | -0.001202219
2387.86840820313 | 2387.868 | -2.35710312754753E-5 | -0.001196499
2537.12963867187 | 2537.13 | -2.32142224153986E-5 | -0.001178387
2686.83642578125 | 2686.836 | -2.29310331331781E-5 | -0.001164012
2835.74853515625 | 2835.749 | -2.27303900872105E-5 | -0.001153827
2984.90185546875 | 2984.902 | -2.25400751618004E-5 | -0.001144166
3134.45190429687 | 3134.452 | -2.24378515070674E-5 | -0.001138977
3283.46020507812 | 3283.46 | -2.23339559896238E-5 | -0.001133703
3432.81811523438 | 3432.818 | -2.26578347873236E-5 | -0.001150144
3582.41625976562 | 3582.416 | -2.33606093494617E-5 | -0.001185818
3731.54541015625 | 3731.545 | -2.45011679477194E-5 | -0.001243714
3880.75854492188 | 3880.759 | -2.61091456655407E-5 | -0.001325337
4030.28466796875 | 4030.285 | -2.77694305232161E-5 | -0.001409616
4179.4375 | 4179.4375 | -2.90977391304908E-5 | -0.001477043
4328.8193359375 | 4328.819 | -3.14657019639606E-5 | -0.001597244
4477.9482421875 | 4477.948 | -3.38420842684498E-5 | -0.001717872
4627.28173828125 | 4627.282 | -3.71459203810639E-5 | -0.00188558
4776.4111328125 | 4776.411 | -4.01461650590962E-5 | -0.002037876
4925.79248046875 | 4925.792 | -4.34399854685613E-5 | -0.002205075
5075.0419921875 | 5075.042 | -4.76288623662233E-5 | -0.002417709
5224.17041015625 | 5224.17 | -5.10255103310943E-5 | -0.002590127
5373.43212890625 | 5373.432 | -5.43130832129892E-5 | -0.002757009
5522.693359375 | 5522.693 | -5.87223533163354E-5 | -0.00298083
5671.73828125 | 5671.738 | -6.21078671336651E-5 | -0.003152684
5821.16796875 | 5821.168 | -6.62296070182507E-5 | -0.003361909
5970.44140625 | 5970.441 | -6.98638219867038E-5 | -0.003546387
6119.78662109375 | 6119.787 | -7.36094775840593E-5 | -0.003736522
6269.03662109375 | 6269.037 | -7.66613105355948E-5 | -0.003891437
6418.1767578125 | 6418.177 | -8.00063379521643E-5 | -0.004061235
6567.306640625 | 6567.307 | -8.38257900498234E-5 | -0.004255116
6716.7119140625 | 6716.712 | -8.83354245658653E-5 | -0.004484032
6865.86474609375 | 6865.865 | -9.18265756458879E-5 | -0.004661247
7015.12646484375 | 7015.126 | -9.4924109907727E-5 | -0.004818483
7164.53173828125 | 7164.532 | -9.85575061360179E-5 | -0.005002919
7313.70947265625 | 7313.709 | -0.000102033617110433 | -0.005179371
7462.89794921875 | 7462.898 | -0.000105750327528375 | -0.005368037
7612.244140625 | 7612.244 | -0.000109476545989309 | -0.005557185
7761.40869140625 | 7761.409 | -0.000112988614368668 | -0.005735463
7910.8623046875 | 7910.862 | -0.000116331951205549 | -0.005905175
8060.1240234375 | 8060.124 | -0.000120544126668485 | -0.006118991
8209.4462890625 | 8209.446 | -0.000124154190710281 | -0.006302243
8358.646484375 | 8358.646 | -0.000126646809048311 | -0.006428772
8507.740234375 | 8507.74 | -0.000130736644621427 | -0.006636378
8657.109375 | 8657.109375 | -0.00013398636031448 | -0.006801338
8806.1171875 | 8806.117 | -0.000137683595059369 | -0.006989015
8955.6201171875 | 8955.62 | -0.000140987349739153 | -0.007156718
9104.7490234375 | 9104.749 | -0.000145349655104229 | -0.007378155
9253.9619140625 | 9253.962 | -0.000149260046215854 | -0.007576652
9403.3798828125 | 9403.38 | -0.000151637990992715 | -0.00769736
9552.44921875 | 9552.449 | -0.000155865006353327 | -0.007911929
9701.734375 | 9701.734375 | -0.000159325864531852 | -0.008087607
9851.01953125 | 9851.02 | -0.000162832245744048 | -0.008265596
10000.1845703125 | 10000.18 | -0.000166085815267541 | -0.008430752
| 0 |  | 0
| 0 |  | 0
| 0 |  | 0
| 0 |  | 0
| 0 |  | 0
| 0 |  | 0
| 0 |  | 0
| 0 |  | 0
| 0 |  | 0
| 0 |  | 0
| 0 |  | 0
| 0 |  | 0
| 0 |  | 0
| 0 |  | 0
| 0 |  | 0
| 0 |  | 0
| 0 |  | 0
| 0 |  | 0
| 0 |  | 0
| 0 |  | 0
| 0 |  | 0
| 0 |  | 0
| 0 |  | 0
| 0 |  | 0
| 0 |  | 0
| 0 |  | 0
| 0 |  | 0
| 0 |  | 0
| 0 |  | 0
| 0 |  | 0
| 0 |  | 0
| 0 |  | 0
| 0 |  | 0
| 0 |  | 0
| 0 |  | 0
| 0 |  | 0
| 0 |  | 0
| 0 |  | 0
| 0 |  | 0
| 0 |  | 0
| 0 |  | 0
| 0 |  | 0
| 0 |  | 0
| 0 |  | 0
| 0 |  | 0
| 0 |  | 0
| 0 |  | 0
| 0 |  | 0
| 0 |  | 0
| 0 |  | 0
| 0 |  | 0
| 0 |  | 0
| 0 |  | 0
| 0 |  | 0
| 0 |  | 0
| 0 |  | 0
| 0 |  | 0
| 0 |  | 0
| 0 |  | 0
| 0 |  | 0
| 0 |  | 0
| 0 |  | 0
| 0 |  | 0
| 0 |  | 0
| 0 |  | 0

## Fe3O4(7.8%)@UTSA-16(Zn) data
Magnetic Field (Oe) |  | Moment (emu) | Magnetisation (emu/g) | Mass (g)
-0.276833385229111 | -0.2768334 | 0.00662370609484909 | 0.7199681 | 0.0092
149.128936767578 | 149.1289 | 0.0145288108395053 | 1.579219
298.390258789063 | 298.3903 | 0.0218204783722802 | 2.371791
447.735870361328 | 447.7359 | 0.0276993155875881 | 3.010795
596.828674316406 | 596.8287 | 0.0322356107192688 | 3.503871
746.078002929688 | 746.078 | 0.0357325781793144 | 3.883976
895.71240234375 | 895.7124 | 0.0384760598867354 | 4.18218
1045.05810546875 | 1045.058 | 0.0406518609557099 | 4.418681
1193.88610839844 | 1193.886 | 0.0424389089756794 | 4.612925
1343.43627929688 | 1343.436 | 0.0438736212963382 | 4.768872
1492.78186035156 | 1492.782 | 0.0450601879111199 | 4.897847
1641.89880371094 | 1641.899 | 0.0460205119645399 | 5.00223
1790.9794921875 | 1790.979 | 0.0468564698418353 | 5.093095
1940.26501464844 | 1940.265 | 0.0475537788054783 | 5.168889
2089.62255859375 | 2089.623 | 0.0481679246183529 | 5.235644
2239.1005859375 | 2239.101 | 0.0486877482755445 | 5.292147
2388.037109375 | 2388.037 | 0.0491433005090299 | 5.341663
2537.322265625 | 2537.322 | 0.0495486799615126 | 5.385726
2686.98095703125 | 2686.981 | 0.0499048860925267 | 5.424444
2836.03759765625 | 2836.038 | 0.0502254678581731 | 5.45929
2985.13037109375 | 2985.13 | 0.050527230308176 | 5.49209
3134.6083984375 | 3134.608 | 0.0507857311941129 | 5.520188
3283.990234375 | 3283.99 | 0.0510245251327254 | 5.546144
3432.98681640625 | 3432.987 | 0.0512294190887326 | 5.568415
3582.46459960937 | 3582.465 | 0.051422231552201 | 5.589373
3731.55737304687 | 3731.557 | 0.051608542902777 | 5.609624
3880.99926757812 | 3880.999 | 0.051760729407496 | 5.626166
4030.1884765625 | 4030.188 | 0.0519247249418592 | 5.643992
4179.509765625 | 4179.51 | 0.052077020753422 | 5.660546
4328.71142578125 | 4328.711 | 0.0522077803536561 | 5.674759
4477.99658203125 | 4477.997 | 0.0523378331305759 | 5.688895
4627.2939453125 | 4627.294 | 0.0524616360829753 | 5.702352
4776.3388671875 | 4776.339 | 0.0525607568997256 | 5.713126
4925.8525390625 | 4925.853 | 0.0526694665464704 | 5.724942
5074.9697265625 | 5074.97 | 0.0527718848653314 | 5.736074
5224.17041015625 | 5224.17 | 0.0528559680260252 | 5.745214
5373.6005859375 | 5373.601 | 0.0529569472379122 | 5.75619
5522.7177734375 | 5522.718 | 0.0530231438010186 | 5.763385
5672.02734375 | 5672.027 | 0.0531146242063435 | 5.773329
5821.32470703125 | 5821.325 | 0.0531795598881123 | 5.780387
5970.5615234375 | 5970.562 | 0.053255534046063 | 5.788645
6119.58251953125 | 6119.583 | 0.0533186064878353 | 5.795501
6268.8916015625 | 6268.892 | 0.0533853164824355 | 5.802752
6418.06884765625 | 6418.069 | 0.0534501002351324 | 5.809794
6567.55859375 | 6567.559 | 0.0535080864012087 | 5.816096
6716.57958984375 | 6716.58 | 0.0535755054589763 | 5.823425
6866.0693359375 | 6866.069 | 0.0536219326754098 | 5.828471
7015.24658203125 | 7015.247 | 0.0536888265990887 | 5.835742
7164.4716796875 | 7164.472 | 0.0537379880118668 | 5.841086
7313.58837890625 | 7313.588 | 0.0537882310772448 | 5.846547
7462.97021484375 | 7462.97 | 0.0538451618771231 | 5.852735
7612.18310546875 | 7612.183 | 0.0538829445031404 | 5.856842
7761.49267578125 | 7761.493 | 0.0539213080491642 | 5.861012
7910.6826171875 | 7910.683 | 0.0539707796336164 | 5.866389
8059.9677734375 | 8059.968 | 0.0540192117439497 | 5.871653
8209.2529296875 | 8209.253 | 0.0540514421699402 | 5.875157
8358.5029296875 | 8358.503 | 0.0540842746320481 | 5.878726
8507.6787109375 | 8507.679 | 0.0541480548893547 | 5.885658
8656.9765625 | 8656.977 | 0.0541593689772821 | 5.886888
8806.2021484375 | 8806.202 | 0.0541952160145205 | 5.890784
8955.4150390625 | 8955.415 | 0.0542296734703912 | 5.89453
9104.736328125 | 9104.736 | 0.0542578627740941 | 5.897594
9254.142578125 | 9254.143 | 0.0542841490303159 | 5.900451
9403.2353515625 | 9403.235 | 0.054328697344527 | 5.905293
9552.60546875 | 9552.605 | 0.0543581913076841 | 5.908499
9701.7099609375 | 9701.71 | 0.0543795894733318 | 5.910825
9851.1640625 | 9851.164 | 0.0544078420999023 | 5.913896
10000.3642578125 | 10000.36 | 0.0544517433977544 | 5.918668
9851.17578125 | 9851.176 | 0.0544088551429498 | 5.914006
9701.8662109375 | 9701.866 | 0.0543976066122622 | 5.912783
9552.640625 | 9552.640625 | 0.0543489906373769 | 5.907499
9403.416015625 | 9403.416 | 0.0543322305737764 | 5.905677
9254.0830078125 | 9254.083 | 0.0542867259008652 | 5.900731
9104.880859375 | 9104.881 | 0.0542549658631264 | 5.897279
8955.607421875 | 8955.607 | 0.0542266083778899 | 5.894197
8806.322265625 | 8806.322 | 0.0542022239315262 | 5.891546
8657.109375 | 8657.109375 | 0.0541581176960574 | 5.886752
8507.66796875 | 8507.668 | 0.0541140450649714 | 5.881961
8358.634765625 | 8358.635 | 0.0540728953551326 | 5.877489
8209.421875 | 8209.421875 | 0.0540396656351737 | 5.873877
8060.13623046875 | 8060.136 | 0.0539991017673462 | 5.869468
7910.88671875 | 7910.887 | 0.0539490671101641 | 5.864029
7761.45703125 | 7761.457 | 0.0539249561532363 | 5.861408
7612.35205078125 | 7612.352 | 0.0538776061934456 | 5.856262
7463.11474609375 | 7463.115 | 0.0538200399462317 | 5.850004
7313.78125 | 7313.78125 | 0.0537713110511233 | 5.844708
7164.48388671875 | 7164.484 | 0.0537314579321779 | 5.840376
7015.2587890625 | 7015.259 | 0.0536881493277238 | 5.835668
6865.94921875 | 6865.949 | 0.0536114922350339 | 5.827336
6716.73583984375 | 6716.736 | 0.0535853945388641 | 5.824499
6567.36669921875 | 6567.367 | 0.0535192784783529 | 5.817313
6418.201171875 | 6418.201 | 0.0534446946894157 | 5.809206
6268.85546875 | 6268.855 | 0.0534143598138186 | 5.805909
6119.7509765625 | 6119.751 | 0.0533244224811726 | 5.796133
5970.296875 | 5970.296875 | 0.0532656637045451 | 5.789746
5821.1435546875 | 5821.144 | 0.0531773017926531 | 5.780141
5671.91845703125 | 5671.918 | 0.053116497054739 | 5.773532
5522.70556640625 | 5522.706 | 0.0530471520005677 | 5.765995
5373.4560546875 | 5373.456 | 0.0529770065161445 | 5.75837
5224.30322265625 | 5224.303 | 0.0528594374440317 | 5.745591
5074.7890625 | 5074.789 | 0.0527516392579578 | 5.733874
4925.57568359375 | 4925.576 | 0.0526552656767535 | 5.723398
4776.51904296875 | 4776.519 | 0.0525737184877032 | 5.714535
4627.1015625 | 4627.102 | 0.0524589895022734 | 5.702064
4477.86376953125 | 4477.864 | 0.0523387852319148 | 5.688998
4328.68701171875 | 4328.687 | 0.0522258024868345 | 5.676718
4179.32958984375 | 4179.33 | 0.0520788044068894 | 5.66074
4030.1884765625 | 4030.188 | 0.0519397851705367 | 5.645629
3880.99926757812 | 3880.999 | 0.0517837242498612 | 5.628666
3731.58154296875 | 3731.582 | 0.051614745164115 | 5.610298
3582.36840820313 | 3582.368 | 0.0514395569465577 | 5.591256
3433.25146484375 | 3433.251 | 0.0512485171891864 | 5.570491
3283.86962890625 | 3283.87 | 0.0510261242834608 | 5.546318
3134.80102539063 | 3134.801 | 0.0507934440607393 | 5.521027
2985.43139648438 | 2985.431 | 0.0505506257966705 | 5.494633
2836.17016601562 | 2836.17 | 0.0502405709380752 | 5.460932
2686.8486328125 | 2686.849 | 0.0499175940854517 | 5.425825
2537.6474609375 | 2537.647 | 0.0495817517266791 | 5.389321
2388.39794921875 | 2388.398 | 0.04916609232618 | 5.34414
2239.16088867187 | 2239.161 | 0.0487282344650396 | 5.296547
2089.935546875 | 2089.936 | 0.0481929873497318 | 5.238368
1940.46948242187 | 1940.469 | 0.0475964465107899 | 5.173527
1791.17211914062 | 1791.172 | 0.0468923972397655 | 5.097
1641.88659667969 | 1641.887 | 0.0460681906864114 | 5.007412
1492.82995605469 | 1492.83 | 0.0451044812964754 | 4.902661
1343.4482421875 | 1343.448 | 0.0439514304486003 | 4.777329
1194.41564941406 | 1194.416 | 0.0425304325381256 | 4.622873
1045.09411621094 | 1045.094 | 0.0408164086410666 | 4.436566
895.917053222656 | 895.9171 | 0.0386670178343444 | 4.202937
746.607543945313 | 746.6075 | 0.0359872093170358 | 3.911653
597.346252441406 | 597.3463 | 0.0325697259621636 | 3.540188
447.976593017578 | 447.9766 | 0.0281767571277099 | 3.062691
298.594879150391 | 298.5949 | 0.022435368279106 | 2.438627
149.646499633789 | 149.6465 | 0.0149086686117895 | 1.620507
0.421268165111542 | 0.4212682 | 0.00507065132018436 | 0.5511578
-149.092834472656 | -149.0928 | -0.00670088605326564 | -0.7283572
-298.462493896484 | -298.4625 | -0.0181909586753909 | -1.977278
-447.759918212891 | -447.7599 | -0.0263913116781459 | -2.868621
-597.081481933594 | -597.0815 | -0.0319016663522236 | -3.467572
-746.10205078125 | -746.1021 | -0.0357692756230289 | -3.887965
-895.447631835938 | -895.4476 | -0.0386401754513153 | -4.200019
-1044.85339355469 | -1044.853 | -0.0408395963274471 | -4.439087
-1194.18688964844 | -1194.187 | -0.0425702311144649 | -4.627199
-1343.20751953125 | -1343.208 | -0.0439721259875544 | -4.779579
-1492.685546875 | -1492.686 | -0.0451344173273313 | -4.905915
-1641.83862304687 | -1641.839 | -0.0460994512513143 | -5.01081
-1791.015625 | -1791.015625 | -0.0469142107738224 | -5.099371
-1940.30102539062 | -1940.301 | -0.0476068176270815 | -5.174654
-2089.68286132813 | -2089.683 | -0.0482091664360818 | -5.240127
-2239.01635742187 | -2239.016 | -0.0487135044023039 | -5.294946
-2387.97680664062 | -2387.977 | -0.0491753842036543 | -5.34515
-2537.322265625 | -2537.322 | -0.0495907994099705 | -5.390304
-2686.896484375 | -2686.896 | -0.0499582998910356 | -5.43025
-2835.74853515625 | -2835.749 | -0.0502568876144373 | -5.462705
-2985.19067382812 | -2985.191 | -0.0505387693206503 | -5.493344
-3134.72875976562 | -3134.729 | -0.0508029589309683 | -5.522061
-3283.77319335937 | -3283.773 | -0.0510407066691589 | -5.547903
-3433.08276367188 | -3433.083 | -0.0512521311188198 | -5.570884
-3582.45239257812 | -3582.452 | -0.0514586878987078 | -5.593336
-3731.81030273438 | -3731.81 | -0.051640658223342 | -5.613115
-3880.77075195313 | -3880.771 | -0.0518074071433992 | -5.63124
-4030.32080078125 | -4030.321 | -0.0519684792860973 | -5.648748
-4179.32958984375 | -4179.33 | -0.052105747132974 | -5.663668
-4328.77099609375 | -4328.771 | -0.0522341101687716 | -5.677621
-4478.056640625 | -4478.057 | -0.0523525421455713 | -5.690494
-4627.185546875 | -4627.186 | -0.0524736359409692 | -5.703656
-4776.59130859375 | -4776.591 | -0.052581114460738 | -5.715339
-4925.74462890625 | -4925.745 | -0.0526962184240722 | -5.72785
-5074.873046875 | -5074.873 | -0.05278944983283 | -5.737984
-5224.0986328125 | -5224.099 | -0.052873880742284 | -5.747161
-5373.3359375 | -5373.336 | -0.0529624973724511 | -5.756793
-5522.63330078125 | -5522.633 | -0.0530487905215129 | -5.766173
-5672.13525390625 | -5672.135 | -0.0531394051399935 | -5.776022
-5821.22802734375 | -5821.228 | -0.0532002597022827 | -5.782637
-5970.34521484375 | -5970.345 | -0.0532714133767527 | -5.790371
-6119.8349609375 | -6119.835 | -0.053345257622768 | -5.798398
-6268.97607421875 | -6268.976 | -0.0534018288620335 | -5.804547
-6418.12890625 | -6418.129 | -0.0534599113684116 | -5.81086
-6567.630859375 | -6567.631 | -0.0535266779691157 | -5.818117
-6716.73583984375 | -6716.736 | -0.0535768976542715 | -5.823576
-6865.9970703125 | -6865.997 | -0.0536407853027192 | -5.83052
-7015.13818359375 | -7015.138 | -0.0536918769501932 | -5.836074
-7164.45947265625 | -7164.459 | -0.053733607563075 | -5.84061
-7313.66064453125 | -7313.661 | -0.0537959612489773 | -5.847387
-7463.11474609375 | -7463.115 | -0.0538374502433871 | -5.851897
-7612.31640625 | -7612.316 | -0.0538811100744197 | -5.856642
-7761.6494140625 | -7761.649 | -0.0539255908233062 | -5.861477
-7910.71826171875 | -7910.718 | -0.0539705589174792 | -5.866365
-8059.919921875 | -8059.92 | -0.054005976581511 | -5.870215
-8209.216796875 | -8209.217 | -0.0540443182762435 | -5.874382
-8358.4541015625 | -8358.454 | -0.0540836510054714 | -5.878658
-8507.7998046875 | -8507.8 | -0.0541260678468384 | -5.883268
-8656.9287109375 | -8656.929 | -0.0541641474729804 | -5.887407
-8806.1416015625 | -8806.142 | -0.0541959372687512 | -5.890863
-8955.7275390625 | -8955.728 | -0.0542256079441311 | -5.894088
-9104.6884765625 | -9104.688 | -0.0542633927629994 | -5.898195
-9254.2392578125 | -9254.239 | -0.0542945777105667 | -5.901585
-9403.2353515625 | -9403.235 | -0.0543328087956944 | -5.90574
-9552.5087890625 | -9552.509 | -0.0543578773089121 | -5.908465
-9701.76953125 | -9701.77 | -0.0543864962854129 | -5.911576
-9850.9951171875 | -9850.995 | -0.0544038284912161 | -5.91346
-10000.244140625 | -10000.24 | -0.0544469373388511 | -5.918145
-9850.9951171875 | -9850.995 | -0.0544173933806488 | -5.914934
-9701.76953125 | -9701.77 | -0.0543857941041154 | -5.911499
-9552.5205078125 | -9552.521 | -0.0543497856787938 | -5.907585
-9403.35546875 | -9403.355 | -0.0543206245427115 | -5.904416
-9254.0107421875 | -9254.011 | -0.0542849601666363 | -5.900539
-9104.701171875 | -9104.701 | -0.0542601359538956 | -5.897841
-8955.5478515625 | -8955.548 | -0.0542306207957852 | -5.894633
-8806.2626953125 | -8806.263 | -0.0541958123192175 | -5.890849
-8657.048828125 | -8657.049 | -0.0541639994109931 | -5.887391
-8507.7880859375 | -8507.788 | -0.0541284538889748 | -5.883528
-8358.4541015625 | -8358.454 | -0.0540894173818817 | -5.879284
-8209.2412109375 | -8209.241 | -0.0540420883143407 | -5.87414
-8060.11181640625 | -8060.112 | -0.0540077809097619 | -5.870411
-7910.64599609375 | -7910.646 | -0.0539690766075077 | -5.866204
-7761.49267578125 | -7761.493 | -0.0539160951738851 | -5.860445
-7612.15966796875 | -7612.16 | -0.0538803283791717 | -5.856557
-7462.982421875 | -7462.982 | -0.0538199546372785 | -5.849995
-7313.6494140625 | -7313.649 | -0.0537918613441684 | -5.846941
-7164.44775390625 | -7164.448 | -0.0537338982640929 | -5.840641
-7015.12646484375 | -7015.126 | -0.0536891195076669 | -5.835774
-6866.1298828125 | -6866.13 | -0.0536192129783958 | -5.828175
-6716.62744140625 | -6716.627 | -0.0535681205885718 | -5.822622
-6567.55859375 | -6567.559 | -0.053515082003431 | -5.816857
-6418.11669921875 | -6418.117 | -0.0534613432972152 | -5.811016
-6268.79541015625 | -6268.795 | -0.0533975330381781 | -5.80408
-6119.78662109375 | -6119.787 | -0.0533378740740848 | -5.797595
-5970.46533203125 | -5970.465 | -0.0532610209901713 | -5.789241
-5821.1796875 | -5821.18 | -0.0531945641763282 | -5.782018
-5672.0390625 | -5672.039 | -0.0531207795843063 | -5.773998
-5522.765625 | -5522.765625 | -0.0530303031233216 | -5.764163
-5373.46826171875 | -5373.468 | -0.052949108109623 | -5.755338
-5224.3271484375 | -5224.327 | -0.0528729117775401 | -5.747056
-5074.98193359375 | -5074.982 | -0.0527753671239911 | -5.736453
-4925.57568359375 | -4925.576 | -0.0526881632949297 | -5.726974
-4776.48291015625 | -4776.483 | -0.0525696363430668 | -5.714091
-4627.1015625 | -4627.102 | -0.0524573887798286 | -5.70189
-4477.82763671875 | -4477.828 | -0.0523536416494907 | -5.690613
-4328.783203125 | -4328.783 | -0.0522156273477244 | -5.675612
-4179.48583984375 | -4179.486 | -0.0520946383013412 | -5.662461
-4030.27294921875 | -4030.273 | -0.0519492870740825 | -5.646662
-3881.07153320313 | -3881.072 | -0.0517936756375187 | -5.629747
-3731.61767578125 | -3731.618 | -0.0516206117956934 | -5.610936
-3582.40454101562 | -3582.405 | -0.0514394674858544 | -5.591246
-3433.15502929687 | -3433.155 | -0.0512510269274433 | -5.570764
-3284.05004882812 | -3284.05 | -0.0510350873261976 | -5.547292
-3134.7529296875 | -3134.753 | -0.0507984682751701 | -5.521573
-2985.41918945313 | -2985.419 | -0.0505435786750409 | -5.493867
-2836.02563476562 | -2836.026 | -0.0502567885908101 | -5.462694
-2686.88452148438 | -2686.885 | -0.0499426782704903 | -5.428552
-2537.52709960938 | -2537.527 | -0.0495732080080834 | -5.388392
-2388.42211914062 | -2388.422 | -0.04918359443969 | -5.346043
-2239.12475585938 | -2239.125 | -0.048719271774565 | -5.295573
-2089.74291992187 | -2089.743 | -0.0482125869550274 | -5.240499
-1940.68615722656 | -1940.686 | -0.047613941554472 | -5.175428
-1791.40075683594 | -1791.401 | -0.0469206850055019 | -5.100074
-1641.94677734375 | -1641.947 | -0.0461004857847322 | -5.010922
-1492.74572753906 | -1492.746 | -0.0451377732147659 | -4.90628
-1343.79736328125 | -1343.797 | -0.0439726253081649 | -4.779633
-1194.35546875 | -1194.355 | -0.0425702679604439 | -4.627203
-1045.04602050781 | -1045.046 | -0.0408559062336061 | -4.440859
-895.688415527344 | -895.6884 | -0.0387125224774131 | -4.207883
-746.3427734375 | -746.3428 | -0.0360375070881554 | -3.91712
-597.322143554687 | -597.3221 | -0.0326331021653173 | -3.547076
-447.976593017578 | -447.9766 | -0.0282286262832164 | -3.068329
-298.474517822266 | -298.4745 | -0.0224565983063963 | -2.440935
-149.297439575195 | -149.2974 | -0.0148509373657182 | -1.614232
-0.240724667906761 | -0.2407247 | -0.00490975200473631 | -0.5336687
149.104873657227 | 149.1049 | 0.00692559659619873 | 0.7527822
298.209747314453 | 298.2097 | 0.018367122217418 | 1.996426
447.772003173828 | 447.772 | 0.0265160961711502 | 2.882184
596.816650390625 | 596.8167 | 0.0319866303689244 | 3.476808
745.933532714844 | 745.9335 | 0.035829253288529 | 3.894484
895.544006347656 | 895.544 | 0.0386694622532514 | 4.203202
1044.86535644531 | 1044.865 | 0.0408728336953153 | 4.442699
1194.19897460938 | 1194.199 | 0.0426022504614939 | 4.630679
1343.25573730469 | 1343.256 | 0.0440059259158225 | 4.783253
1492.57727050781 | 1492.577 | 0.0451552552197585 | 4.90818
1641.91076660156 | 1641.911 | 0.0461195858914001 | 5.012998
1791.11193847656 | 1791.112 | 0.0469207520122515 | 5.100082
1940.15649414062 | 1940.156 | 0.0476207966037707 | 5.176174
2089.4541015625 | 2089.454 | 0.0482081266942548 | 5.240014
2238.9560546875 | 2238.956 | 0.0487249208315039 | 5.296187
2387.8203125 | 2387.82 | 0.0491915169546047 | 5.346904
2537.12963867187 | 2537.13 | 0.0495860725134322 | 5.38979
2686.76416015625 | 2686.764 | 0.0499500188332688 | 5.42935
2836.12182617187 | 2836.122 | 0.0502622807513365 | 5.463291
2985.07006835937 | 2985.07 | 0.0505469088269443 | 5.494229
3134.427734375 | 3134.428 | 0.0507986006085079 | 5.521587
3283.79760742188 | 3283.798 | 0.0510457880353288 | 5.548455
3432.78198242188 | 3432.782 | 0.0512592584540685 | 5.571659
3582.42846679687 | 3582.428 | 0.0514459321117018 | 5.591949
3731.83422851562 | 3731.834 | 0.051628588131467 | 5.611803
3880.81860351562 | 3880.819 | 0.0517949212086828 | 5.629883
4030.16430664063 | 4030.164 | 0.0519475515512723 | 5.646473
4179.48583984375 | 4179.486 | 0.0520953666831292 | 5.66254
4328.83154296875 | 4328.832 | 0.0522349859277595 | 5.677716
4477.744140625 | 4477.744 | 0.0523540177135644 | 5.690654
4627.20947265625 | 4627.209 | 0.0524687684574625 | 5.703127
4776.44677734375 | 4776.447 | 0.0525782973383157 | 5.715032
4925.6845703125 | 4925.685 | 0.0526785241729745 | 5.725927
5075.078125 | 5075.078125 | 0.0527625096390077 | 5.735055
5224.0986328125 | 5224.099 | 0.0528739914362147 | 5.747173
5373.39599609375 | 5373.396 | 0.0529621217459929 | 5.756752
5522.837890625 | 5522.838 | 0.0530431861855877 | 5.765564
5672.01513671875 | 5672.015 | 0.0531212523280054 | 5.774049
5821.25244140625 | 5821.252 | 0.0532005589677016 | 5.782669
5970.4052734375 | 5970.405 | 0.0532677993045786 | 5.789978
6119.85888671875 | 6119.859 | 0.0533325614626939 | 5.797018
6269.13232421875 | 6269.132 | 0.0534011161690695 | 5.804469
6418.3212890625 | 6418.321 | 0.0534560406892243 | 5.810439
6567.462890625 | 6567.463 | 0.0535185453972871 | 5.817233
6716.72412109375 | 6716.724 | 0.0535718680881562 | 5.823029
6865.88916015625 | 6865.889 | 0.0536284652487445 | 5.829181
7015.35498046875 | 7015.355 | 0.0536761267757708 | 5.834362
7164.435546875 | 7164.436 | 0.0537325289651361 | 5.840492
7313.73291015625 | 7313.733 | 0.0537913768526167 | 5.846889
7462.91015625 | 7462.91 | 0.0538376500191183 | 5.851918
7612.25537109375 | 7612.255 | 0.05387105989135 | 5.85555
7761.39697265625 | 7761.397 | 0.0539161409069839 | 5.86045
7910.658203125 | 7910.658 | 0.0539551816343034 | 5.864694
8059.93115234375 | 8059.931 | 0.0540023080540511 | 5.869816
8209.228515625 | 8209.229 | 0.0540425390950727 | 5.874189
8358.5869140625 | 8358.587 | 0.0540715488731753 | 5.877342
8507.7998046875 | 8507.8 | 0.0541182810845178 | 5.882422
8656.9404296875 | 8656.94 | 0.054153969891101 | 5.886301
8806.2138671875 | 8806.214 | 0.0541814397696863 | 5.889287
8955.51171875 | 8955.512 | 0.0542189654962241 | 5.893366
9104.6884765625 | 9104.688 | 0.0542447198184922 | 5.896165
9254.0341796875 | 9254.034 | 0.054285303491013 | 5.900576
9403.2236328125 | 9403.224 | 0.0543170066681576 | 5.904022
9552.5927734375 | 9552.593 | 0.0543436487124894 | 5.906918
9701.8544921875 | 9701.854 | 0.0543738607005435 | 5.910202
9850.9951171875 | 9850.995 | 0.0543995331064367 | 5.912993
10000.3642578125 | 10000.36 | 0.0544333304344512 | 5.916666

## Fe3O4(4.4%)@UTSA-16(Zn) data
Magnetic Field (Oe) |  | Moment (emu) | Magnetisation (emu/g) | Mass (g)
0.204615965485573 | 0.204616 | -0.000758908012971971 | -0.07092598 | 0.0107
149.273361206055 | 149.2734 | 0.00400432755187221 | 0.3742362
298.330078125 | 298.3301 | 0.0106685933180908 | 0.9970648
447.5673828125 | 447.5674 | 0.0166473902447741 | 1.555831
596.961059570312 | 596.9611 | 0.0206309106632973 | 1.928122
746.065979003906 | 746.066 | 0.0233046235106472 | 2.178002
895.676330566406 | 895.6763 | 0.025219108477043 | 2.356926
1044.708984375 | 1044.709 | 0.0266547772828475 | 2.491101
1193.99438476562 | 1193.994 | 0.0277874132761244 | 2.596955
1343.556640625 | 1343.557 | 0.0286873363790029 | 2.681059
1492.38464355469 | 1492.385 | 0.0294081136265511 | 2.748422
1641.87463378906 | 1641.875 | 0.0300145664168647 | 2.8051
1791.11193847656 | 1791.112 | 0.0305147757688763 | 2.851848
1940.12048339844 | 1940.12 | 0.0309384259241753 | 2.891442
2089.40600585938 | 2089.406 | 0.0313031464245326 | 2.925528
2238.93188476562 | 2238.932 | 0.0316143703101592 | 2.954614
2388.31372070313 | 2388.314 | 0.0319019672980409 | 2.981492
2537.09375 | 2537.09375 | 0.0321366510020992 | 3.003425
2686.80029296875 | 2686.8 | 0.0323500160441431 | 3.023366
2836.10986328125 | 2836.11 | 0.0325662207768878 | 3.043572
2985.02221679687 | 2985.022 | 0.0327351511040622 | 3.05936
3134.52416992188 | 3134.524 | 0.0329039012786004 | 3.075131
3283.9296875 | 3283.93 | 0.0330429393532756 | 3.088125
3432.89038085937 | 3432.89 | 0.03317530437104 | 3.100496
3582.44067382812 | 3582.441 | 0.0333008729220963 | 3.112231
3731.68969726562 | 3731.69 | 0.0334090780548031 | 3.122344
3880.96337890625 | 3880.963 | 0.0335169097720214 | 3.132421
4030.11645507812 | 4030.116 | 0.0336059179732306 | 3.14074
4179.6181640625 | 4179.618 | 0.03370458473125 | 3.149961
4328.8193359375 | 4328.819 | 0.0337898676186441 | 3.157932
4477.82763671875 | 4477.828 | 0.0338680011287593 | 3.165234
4627.185546875 | 4627.186 | 0.0339460543230996 | 3.172528
4776.470703125 | 4776.471 | 0.0340245565801345 | 3.179865
4925.67236328125 | 4925.672 | 0.0340775337440254 | 3.184816
5075.05419921875 | 5075.054 | 0.0341434658530007 | 3.190978
5224.2548828125 | 5224.255 | 0.0342061047281994 | 3.196832
5373.54052734375 | 5373.541 | 0.0342581156680263 | 3.201693
5522.837890625 | 5522.838 | 0.0343122160031075 | 3.206749
5671.97900390625 | 5671.979 | 0.0343718420920433 | 3.212322
5821.25244140625 | 5821.252 | 0.0344136586225995 | 3.21623
5970.41748046875 | 5970.417 | 0.0344576394902693 | 3.22034
6119.84716796875 | 6119.847 | 0.0345142931180253 | 3.225635
6269.16845703125 | 6269.168 | 0.0345571072575099 | 3.229636
6418.28564453125 | 6418.286 | 0.03459266626119 | 3.232959
6567.5107421875 | 6567.511 | 0.0346411952562528 | 3.237495
6716.85595703125 | 6716.856 | 0.0346792415182833 | 3.241051
6865.876953125 | 6865.877 | 0.0346982961641086 | 3.242831
7015.37890625 | 7015.379 | 0.0347425871268711 | 3.246971
7164.37548828125 | 7164.375 | 0.0347795891194983 | 3.250429
7313.72119140625 | 7313.721 | 0.0348095410579858 | 3.253228
7462.91015625 | 7462.91 | 0.0348440300041221 | 3.256451
7612.123046875 | 7612.123 | 0.0348685526081528 | 3.258743
7761.4208984375 | 7761.421 | 0.0349022593711281 | 3.261893
7910.80224609375 | 7910.802 | 0.0349368878754037 | 3.26513
8060.087890625 | 8060.088 | 0.0349567495654915 | 3.266986
8209.193359375 | 8209.193 | 0.0349840862312888 | 3.269541
8358.4306640625 | 8358.431 | 0.0350109074277486 | 3.272047
8507.740234375 | 8507.74 | 0.0350411742654095 | 3.274876
8657.060546875 | 8657.061 | 0.0350595679578103 | 3.276595
8806.1416015625 | 8806.142 | 0.0350795009606397 | 3.278458
8955.5712890625 | 8955.571 | 0.0351078965833972 | 3.281112
9104.7490234375 | 9104.749 | 0.0351355272558557 | 3.283694
9254.0458984375 | 9254.046 | 0.0351967077855507 | 3.289412
9403.2119140625 | 9403.212 | 0.0351759146582363 | 3.287469
9552.5693359375 | 9552.569 | 0.0351898500774695 | 3.288771
9701.841796875 | 9701.842 | 0.0352112733805771 | 3.290773
9851.1162109375 | 9851.116 | 0.0352327405236207 | 3.292779
10000.3291015625 | 10000.33 | 0.0352513319883616 | 3.294517
9851.1162109375 | 9851.116 | 0.0352329174447007 | 3.292796
9701.6494140625 | 9701.649 | 0.035217539848606 | 3.291359
9552.544921875 | 9552.545 | 0.0351961955928534 | 3.289364
9403.3798828125 | 9403.38 | 0.035166089468237 | 3.28655
9253.8779296875 | 9253.878 | 0.0351518661183942 | 3.285221
9104.869140625 | 9104.869 | 0.0351241797955481 | 3.282634
8955.5595703125 | 8955.56 | 0.0350954493064775 | 3.279949
8806.3701171875 | 8806.37 | 0.0350746976095728 | 3.278009
8657.048828125 | 8657.049 | 0.0350529620231428 | 3.275978
8507.896484375 | 8507.896 | 0.0350261869417232 | 3.273475
8358.57421875 | 8358.574 | 0.0349965301822637 | 3.270704
8209.349609375 | 8209.35 | 0.0349815503997268 | 3.269304
8060.0517578125 | 8060.052 | 0.0349493726753683 | 3.266297
7910.80224609375 | 7910.802 | 0.0349257958555812 | 3.264093
7761.44482421875 | 7761.445 | 0.0348964511507242 | 3.261351
7612.30419921875 | 7612.304 | 0.0348705703789512 | 3.258932
7463.07861328125 | 7463.079 | 0.0348628087452688 | 3.258206
7313.73291015625 | 7313.733 | 0.0348324051542543 | 3.255365
7164.435546875 | 7164.436 | 0.0348036359136439 | 3.252676
7015.2099609375 | 7015.21 | 0.0347761152935542 | 3.250104
6865.86474609375 | 6865.865 | 0.0347189464940015 | 3.244761
6716.6875 | 6716.6875 | 0.0346880677269966 | 3.241875
6567.462890625 | 6567.463 | 0.0346549316650077 | 3.238779
6418.12890625 | 6418.129 | 0.0346159774496837 | 3.235138
6268.79541015625 | 6268.795 | 0.0345812077489717 | 3.231889
6119.70263671875 | 6119.703 | 0.0345402262841015 | 3.228059
5970.38134765625 | 5970.381 | 0.0344863823315952 | 3.223026
5821.22802734375 | 5821.228 | 0.0344458647826233 | 3.21924
5671.81005859375 | 5671.81 | 0.0343959541252806 | 3.214575
5522.849609375 | 5522.85 | 0.034350570367912 | 3.210334
5373.38427734375 | 5373.384 | 0.0342972080245052 | 3.205347
5224.08642578125 | 5224.086 | 0.0342492877224977 | 3.200868
5075.0419921875 | 5075.042 | 0.0341872990481106 | 3.195075
4925.6845703125 | 4925.685 | 0.0341292700341643 | 3.189651
4776.5673828125 | 4776.567 | 0.0340655104616313 | 3.183693
4627.3544921875 | 4627.354 | 0.0340015300917948 | 3.177713
4477.96044921875 | 4477.96 | 0.0339180322061464 | 3.16991
4328.79541015625 | 4328.795 | 0.033848637495178 | 3.163424
4179.3896484375 | 4179.39 | 0.0337690630699938 | 3.155987
4030.12817382812 | 4030.128 | 0.0336892152800553 | 3.148525
3880.77075195313 | 3880.771 | 0.0335932390644323 | 3.139555
3731.77416992188 | 3731.774 | 0.0334979247094095 | 3.130647
3582.23583984375 | 3582.236 | 0.0333919696445658 | 3.120745
3432.99853515625 | 3432.999 | 0.0332742488455886 | 3.109743
3283.9541015625 | 3283.954 | 0.0331445292629283 | 3.09762
3134.54809570313 | 3134.548 | 0.033004368001029 | 3.08452
2985.45532226562 | 2985.455 | 0.0328507905153887 | 3.070167
2836.23022460938 | 2836.23 | 0.0326771031207584 | 3.053935
2687.0048828125 | 2687.005 | 0.0324808310193825 | 3.035592
2537.52709960938 | 2537.527 | 0.0322603329374892 | 3.014984
2388.265625 | 2388.265625 | 0.0320208909005998 | 2.992607
2239.11254882813 | 2239.113 | 0.0317688253847318 | 2.969049
2089.83935546875 | 2089.839 | 0.031448556390509 | 2.939117
1940.56579589844 | 1940.566 | 0.0310945317435829 | 2.906031
1791.37683105469 | 1791.377 | 0.0306755460171329 | 2.866873
1641.98291015625 | 1641.983 | 0.0301964398881332 | 2.822097
1492.86608886719 | 1492.866 | 0.0296240138243234 | 2.768599
1343.50842285156 | 1343.508 | 0.0289279654762672 | 2.703548
1194.43969726562 | 1194.44 | 0.0280792540200026 | 2.624229
1045.1181640625 | 1045.118 | 0.0270474340816021 | 2.527798
895.953186035156 | 895.9532 | 0.0257467976838139 | 2.406243
746.330749511719 | 746.3307 | 0.0240835561562227 | 2.2508
597.105529785156 | 597.1055 | 0.0219576300594593 | 2.052115
448.169158935547 | 448.1692 | 0.019188763260328 | 1.793342
298.594879150391 | 298.5949 | 0.0154870337581855 | 1.447386
149.40576171875 | 149.4058 | 0.0104857120432665 | 0.9799731
0.168507263064384 | 0.1685073 | 0.00289224740805442 | 0.2703035
-149.189117431641 | -149.1891 | -0.00523952086359776 | -0.4896748
-298.498596191406 | -298.4986 | -0.0130918812811263 | -1.22354
-447.579376220703 | -447.5794 | -0.0184978105031552 | -1.728767
-596.900939941406 | -596.9009 | -0.0219348740966429 | -2.049988
-746.174255371094 | -746.1743 | -0.024275100646325 | -2.268701
-895.592102050781 | -895.5921 | -0.025976901710961 | -2.427748
-1044.62475585938 | -1044.625 | -0.0272708174020636 | -2.548675
-1193.92211914062 | -1193.922 | -0.0282855620503631 | -2.64351
-1343.24365234375 | -1343.244 | -0.0290988503856578 | -2.719519
-1492.60131835938 | -1492.601 | -0.0297691310886479 | -2.782162
-1641.64599609375 | -1641.646 | -0.0303249254547576 | -2.834105
-1791.08801269531 | -1791.088 | -0.03079127337519 | -2.877689
-1940.36120605469 | -1940.361 | -0.0311924690765467 | -2.915184
-2089.44189453125 | -2089.442 | -0.0315325974864759 | -2.946972
-2238.81176757813 | -2238.812 | -0.0318293217416388 | -2.974703
-2388.14526367187 | -2388.145 | -0.032098913650391 | -2.999898
-2537.39453125 | -2537.395 | -0.0323263726458708 | -3.021156
-2686.67993164062 | -2686.68 | -0.0325341317679104 | -3.040573
-2836.013671875 | -2836.014 | -0.0327200411109582 | -3.057948
-2985.13037109375 | -2985.13 | -0.0328933993332456 | -3.074149
-3134.45190429687 | -3134.452 | -0.0330411039209932 | -3.087954
-3283.701171875 | -3283.701 | -0.0331829085513603 | -3.101206
-3433.0107421875 | -3433.011 | -0.0333160052457023 | -3.113645
-3582.38012695313 | -3582.38 | -0.033435141954197 | -3.12478
-3731.76196289063 | -3731.762 | -0.0335354494433828 | -3.134154
-3881.09545898438 | -3881.095 | -0.0336379513241976 | -3.143734
-4030.236328125 | -4030.236 | -0.033733291035657 | -3.152644
-4179.30517578125 | -4179.305 | -0.0338178373864455 | -3.160546
-4328.783203125 | -4328.783 | -0.0339011927795139 | -3.168336
-4477.96044921875 | -4477.96 | -0.0339789337131039 | -3.175601
-4627.00537109375 | -4627.005 | -0.0340469502098981 | -3.181958
-4776.53125 | -4776.53125 | -0.0341156596213334 | -3.188379
-4925.74462890625 | -4925.745 | -0.0341717863014138 | -3.193625
-5074.84912109375 | -5074.849 | -0.0342365157749964 | -3.199674
-5224.07470703125 | -5224.075 | -0.0342884240852316 | -3.204526
-5373.28759765625 | -5373.288 | -0.0343415997638925 | -3.209495
-5522.77734375 | -5522.777 | -0.0343993792470007 | -3.214895
-5672.09912109375 | -5672.099 | -0.0344535823290206 | -3.219961
-5821.2158203125 | -5821.216 | -0.0345049652030417 | -3.224763
-5970.3212890625 | -5970.321 | -0.0345465414422846 | -3.228649
-6119.81103515625 | -6119.811 | -0.0345881185367485 | -3.232534
-6268.9638671875 | -6268.964 | -0.0346332323542318 | -3.236751
-6418.2490234375 | -6418.249 | -0.0346644206755772 | -3.239665
-6567.36669921875 | -6567.367 | -0.034707217554131 | -3.243665
-6716.73583984375 | -6716.736 | -0.0347397948969799 | -3.24671
-6865.93701171875 | -6865.937 | -0.0347743232750502 | -3.249937
-7015.283203125 | -7015.283 | -0.0348118513209301 | -3.253444
-7164.67626953125 | -7164.676 | -0.034845664229425 | -3.256604
-7313.6728515625 | -7313.673 | -0.0348801398182009 | -3.259826
-7463.1630859375 | -7463.163 | -0.0349074983243221 | -3.262383
-7612.15966796875 | -7612.16 | -0.0349272056633334 | -3.264225
-7761.6494140625 | -7761.649 | -0.0349548372009886 | -3.266807
-7910.82666015625 | -7910.827 | -0.0349838145846604 | -3.269515
-8059.943359375 | -8059.943 | -0.0350056019689898 | -3.271552
-8209.3251953125 | -8209.325 | -0.0350252867105801 | -3.273391
-8358.3935546875 | -8358.394 | -0.0350517600369629 | -3.275865
-8507.9560546875 | -8507.956 | -0.035076806355066 | -3.278206
-8657.048828125 | -8657.049 | -0.0351070975990185 | -3.281037
-8806.4306640625 | -8806.431 | -0.035125582336813 | -3.282765
-8955.716796875 | -8955.717 | -0.0351541983148761 | -3.285439
-9104.5927734375 | -9104.593 | -0.0351721053211891 | -3.287113
-9254.0107421875 | -9254.011 | -0.0351958779287924 | -3.289334
-9403.2119140625 | -9403.212 | -0.0352205263706433 | -3.291638
-9552.47265625 | -9552.473 | -0.0352394309785588 | -3.293405
-9701.697265625 | -9701.697 | -0.0352613151573526 | -3.29545
-9850.9951171875 | -9850.995 | -0.035277542488019 | -3.296967
-10000.2685546875 | -10000.27 | -0.0353090347356084 | -3.29991
-9851.091796875 | -9851.092 | -0.0352901321538763 | -3.298143
-9701.74609375 | -9701.746 | -0.0352661603655124 | -3.295903
-9552.6171875 | -9552.617 | -0.0352475662407652 | -3.294165
-9403.34375 | -9403.34375 | -0.0352277597176813 | -3.292314
-9253.92578125 | -9253.926 | -0.0352031264868796 | -3.290012
-9104.712890625 | -9104.713 | -0.0351816099850451 | -3.288001
-8955.4755859375 | -8955.476 | -0.0351612490054889 | -3.286098
-8806.2138671875 | -8806.214 | -0.035136960775933 | -3.283828
-8657.0009765625 | -8657.001 | -0.0351144775118895 | -3.281727
-8507.703125 | -8507.703125 | -0.0350951126414294 | -3.279917
-8358.5263671875 | -8358.526 | -0.0350718453482586 | -3.277743
-8209.1328125 | -8209.133 | -0.0350424762621845 | -3.274998
-8060.0517578125 | -8060.052 | -0.0350222327253038 | -3.273106
-7910.9345703125 | -7910.935 | -0.03499042448122 | -3.270133
-7761.45703125 | -7761.457 | -0.0349619586559381 | -3.267473
-7612.244140625 | -7612.244 | -0.0349349744311953 | -3.264951
-7462.87451171875 | -7462.875 | -0.0349052934694975 | -3.262177
-7313.5771484375 | -7313.577 | -0.0348728311862953 | -3.259143
-7164.435546875 | -7164.436 | -0.0348493590051842 | -3.256949
-7015.162109375 | -7015.162 | -0.0348098107408051 | -3.253253
-6865.9013671875 | -6865.901 | -0.0347781298832158 | -3.250293
-6716.6875 | -6716.6875 | -0.0347411337454314 | -3.246835
-6567.64306640625 | -6567.643 | -0.0347128099949758 | -3.244188
-6418.33349609375 | -6418.333 | -0.034677909268864 | -3.240926
-6269.01220703125 | -6269.012 | -0.0346410303923917 | -3.237479
-6119.84716796875 | -6119.847 | -0.0345977574078231 | -3.233435
-5970.525390625 | -5970.525 | -0.0345633367674089 | -3.230218
-5821.2763671875 | -5821.276 | -0.0345228789380592 | -3.226437
-5671.97900390625 | -5671.979 | -0.0344793767075532 | -3.222372
-5522.837890625 | -5522.838 | -0.0344360156353697 | -3.218319
-5373.58837890625 | -5373.588 | -0.0343870724108925 | -3.213745
-5224.13427734375 | -5224.134 | -0.0343305107056337 | -3.208459
-5075.078125 | -5075.078125 | -0.0342666869103944 | -3.202494
-4925.79248046875 | -4925.792 | -0.0342075185959463 | -3.196964
-4776.4228515625 | -4776.423 | -0.0341425656761062 | -3.190894
-4627.08935546875 | -4627.089 | -0.0340821347474638 | -3.185246
-4477.9365234375 | -4477.937 | -0.0339961009421169 | -3.177206
-4328.6630859375 | -4328.663 | -0.0339267644091599 | -3.170726
-4179.5341796875 | -4179.534 | -0.0338544983989841 | -3.163972
-4030.16430664063 | -4030.164 | -0.0337682283319432 | -3.155909
-3880.78247070313 | -3880.782 | -0.0336742115568475 | -3.147123
-3731.68969726562 | -3731.69 | -0.0335789722748264 | -3.138222
-3582.34423828125 | -3582.344 | -0.0334717422403894 | -3.1282
-3433.07104492188 | -3433.071 | -0.0333648596488206 | -3.118211
-3283.9296875 | -3283.93 | -0.0332289217239646 | -3.105507
-3134.63256835937 | -3134.633 | -0.0330975471741904 | -3.093229
-2985.4794921875 | -2985.479 | -0.0329438875650827 | -3.078868
-2836.2060546875 | -2836.206 | -0.0327604088969959 | -3.06172
-2686.9326171875 | -2686.933 | -0.032572742262601 | -3.044182
-2537.44262695313 | -2537.443 | -0.0323622101316793 | -3.024506
-2388.44604492187 | -2388.446 | -0.0321270123614111 | -3.002525
-2239.14868164062 | -2239.149 | -0.0318592915733514 | -2.977504
-2089.63452148438 | -2089.635 | -0.0315582573496324 | -2.94937
-1940.42150878906 | -1940.422 | -0.03120614688873 | -2.916462
-1791.4248046875 | -1791.425 | -0.0307939451005769 | -2.877939
-1642.01916503906 | -1642.019 | -0.0303068330739707 | -2.832414
-1492.6494140625 | -1492.649 | -0.0297356242331548 | -2.77903
-1343.484375 | -1343.484375 | -0.0290731449264444 | -2.717116
-1194.27124023438 | -1194.271 | -0.028213497579947 | -2.636775
-1044.93762207031 | -1044.938 | -0.0271891566112558 | -2.541043
-895.604064941406 | -895.6041 | -0.0258906568288592 | -2.419688
-746.222412109375 | -746.2224 | -0.0242463292663819 | -2.266012
-597.237915039063 | -597.2379 | -0.0221356169595442 | -2.068749
-447.892333984375 | -447.8923 | -0.0193496987612993 | -1.808383
-298.330078125 | -298.3301 | -0.0156179246043214 | -1.459619
-149.140975952148 | -149.141 | -0.0105614386651079 | -0.9870503
-0.180543497204781 | -0.1805435 | -0.00272012068151489 | -0.2542169
149.213195800781 | 149.2132 | 0.00556443116303837 | 0.5200403
298.354156494141 | 298.3542 | 0.0134352729363753 | 1.255633
447.543304443359 | 447.5433 | 0.0187506974463099 | 1.752402
596.900939941406 | 596.9009 | 0.0221319181295657 | 2.068404
746.029846191406 | 746.0298 | 0.0244248111739871 | 2.282693
895.652221679688 | 895.6522 | 0.0261023169673301 | 2.439469
1044.6728515625 | 1044.673 | 0.027382401846521 | 2.559103
1193.837890625 | 1193.838 | 0.0283834570578683 | 2.65266
1343.38806152344 | 1343.388 | 0.0291867479426844 | 2.727733
1492.7216796875 | 1492.722 | 0.0298455502081873 | 2.789304
1641.8505859375 | 1641.851 | 0.0303984839748588 | 2.84098
1790.93151855469 | 1790.932 | 0.0308553752543144 | 2.88368
1940.2890625 | 1940.289 | 0.0312578662134361 | 2.921296
2089.51416015625 | 2089.514 | 0.0315904064068224 | 2.952374
2238.63110351562 | 2238.631 | 0.0318854289140672 | 2.979947
2387.9404296875 | 2387.94 | 0.0321440701844523 | 3.004119
2537.25 | 2537.25 | 0.0323886860922825 | 3.02698
2686.896484375 | 2686.896 | 0.0325906729258201 | 3.045857
2835.94116210938 | 2835.941 | 0.0327735677507157 | 3.06295
2985.05810546875 | 2985.058 | 0.0329364030775382 | 3.078169
3134.5361328125 | 3134.536 | 0.0330896796028182 | 3.092493
3283.62890625 | 3283.629 | 0.033226415773583 | 3.105273
3432.92626953125 | 3432.926 | 0.033353024450563 | 3.117105
3582.50073242188 | 3582.501 | 0.0334657075281482 | 3.127636
3731.65380859375 | 3731.654 | 0.0335731806451246 | 3.13768
3880.93896484375 | 3880.939 | 0.0336715535873787 | 3.146874
4030.14038085937 | 4030.14 | 0.0337666810966443 | 3.155765
4179.30517578125 | 4179.305 | 0.0338537172075617 | 3.163899
4328.4462890625 | 4328.446 | 0.033927778689168 | 3.17082
4477.9482421875 | 4477.948 | 0.0340009917899199 | 3.177663
4627.2578125 | 4627.258 | 0.0340842962762041 | 3.185448
4776.43505859375 | 4776.435 | 0.0341527824600224 | 3.191849
4925.67236328125 | 4925.672 | 0.0342093947271704 | 3.19714
5075.08984375 | 5075.09 | 0.0342704954625785 | 3.20285
5224.0986328125 | 5224.099 | 0.0343243969470814 | 3.207888
5373.408203125 | 5373.408 | 0.0343806989504475 | 3.213149
5522.849609375 | 5522.85 | 0.03443004522584 | 3.217761
5672.01513671875 | 5672.015 | 0.0344754874112187 | 3.222008
5821.2763671875 | 5821.276 | 0.0345227235274736 | 3.226423
5970.5615234375 | 5970.562 | 0.0345702017301872 | 3.23086
6119.7509765625 | 6119.751 | 0.0346118723633684 | 3.234754
6269.01220703125 | 6269.012 | 0.0346439926921207 | 3.237756
6418.345703125 | 6418.346 | 0.0346855639647836 | 3.241641
6567.5107421875 | 6567.511 | 0.0347233841460937 | 3.245176
6716.72412109375 | 6716.724 | 0.0347732810884514 | 3.249839
6865.876953125 | 6865.877 | 0.0348031833970946 | 3.252634
7015.37890625 | 7015.379 | 0.0348282297874043 | 3.254975
7164.4716796875 | 7164.472 | 0.0348669824083945 | 3.258596
7313.72119140625 | 7313.721 | 0.0349071469026602 | 3.26235
7462.94677734375 | 7462.947 | 0.0349309835215219 | 3.264578
7612.15966796875 | 7612.16 | 0.0349545433503554 | 3.26678
7761.45703125 | 7761.457 | 0.0349687293077957 | 3.268106
7910.6337890625 | 7910.634 | 0.0349911878741429 | 3.270204
8059.943359375 | 8059.943 | 0.0350118680758903 | 3.272137
8209.2412109375 | 8209.241 | 0.0350601244770254 | 3.276647
8358.478515625 | 8358.479 | 0.0350790591659086 | 3.278417
8507.82421875 | 8507.824 | 0.0350970251679038 | 3.280096
8656.9287109375 | 8656.929 | 0.0351171295828273 | 3.281975
8806.23828125 | 8806.238 | 0.0351519067733727 | 3.285225
8955.4267578125 | 8955.427 | 0.0351653141280504 | 3.286478
9104.7490234375 | 9104.749 | 0.0351927326736642 | 3.28904
9254.1064453125 | 9254.106 | 0.0352185713324262 | 3.291455
9403.259765625 | 9403.26 | 0.0352400349360346 | 3.293461
9552.44921875 | 9552.449 | 0.035257351507129 | 3.29508
9701.806640625 | 9701.807 | 0.0352746721887722 | 3.296698
9851.0068359375 | 9851.007 | 0.0352868741519184 | 3.297839
10000.1962890625 | 10000.2 | 0.0352979789809633 | 3.298877