## Calcs
|  | SI units |  |  |  |  | Gaussian units
Measurement | Name | 30 W | 120 W | 250 W | 500 W | SI | 30 W | 120 W | 250 W | 500 W | Gaussian
VSM | Mass magnetisation |  |  |  |  | A•m2/kg |  |  |  |  | emu/g
Induction heating system | Magnetic field | 75 | 100 | 125 | 164.4737 | A/m | 0.9424778 | 1.256637 | 1.570796 | 2.066837 | Oe
Induction heating system | Counts (N) | 5 | 5 | 5 | 5 | N
Induction heating system | Current (A) | 0.6 | 0.8 | 1 | 1.315789 | A
Induction heating system | L length (m) | 0.04 | 0.04 | 0.04 | 0.04 | m
Induction heating system | Voltage (V) | 50 | 150 | 250 | 380 | V
Induction heating system | Power (W) | 30 | 120 | 250 | 500 | W
Induction heating system | Frequency | 204 | 204 | 204 | 204 | kHz

## UTSA-16
UTSA-16
Run: |  | 1 | 2 | 3 | Av. | std. dev.
Time (s) | Time (min) | Temp. (°C)
0 | 0 | 23.9 |  |  | 23.9 | 0
1 | 0.01666667 | 24 |  |  | 24 | 0
2 | 0.03333333 | 23.9 |  |  | 23.9 | 0
3 | 0.05 | 23.9 |  |  | 23.9 | 0
4 | 0.06666667 | 24 |  |  | 24 | 0
5 | 0.08333333 | 23.9 |  |  | 23.9 | 0
6 | 0.1 | 23.9 |  |  | 23.9 | 0
7 | 0.1166667 | 24 |  |  | 24 | 0
8 | 0.1333333 | 23.9 |  |  | 23.9 | 0
9 | 0.15 | 24 |  |  | 24 | 0
10 | 0.1666667 | 24 |  |  | 24 | 0
11 | 0.1833333 | 24 |  |  | 24 | 0
12 | 0.2 | 23.9 |  |  | 23.9 | 0
13 | 0.2166667 | 24 |  |  | 24 | 0
14 | 0.2333333 | 23.9 |  |  | 23.9 | 0
15 | 0.25 | 24 |  |  | 24 | 0
16 | 0.2666667 | 24 |  |  | 24 | 0
17 | 0.2833333 | 24 |  |  | 24 | 0
18 | 0.3 | 24 |  |  | 24 | 0
19 | 0.3166667 | 24 |  |  | 24 | 0
20 | 0.3333333 | 24 |  |  | 24 | 0
21 | 0.35 | 24 |  |  | 24 | 0
22 | 0.3666667 | 24 |  |  | 24 | 0
23 | 0.3833333 | 24 |  |  | 24 | 0
24 | 0.4 | 24 |  |  | 24 | 0
25 | 0.4166667 | 24 |  |  | 24 | 0
26 | 0.4333333 | 24 |  |  | 24 | 0
27 | 0.45 | 24 |  |  | 24 | 0
28 | 0.4666667 | 24.1 |  |  | 24.1 | 0
29 | 0.4833333 | 24 |  |  | 24 | 0
30 | 0.5 | 24.1 |  |  | 24.1 | 0
31 | 0.5166667 | 24.1 |  |  | 24.1
32 | 0.5333333 | 24.1 |  |  | 24.1
33 | 0.55 | 24.1 |  |  | 24.1
34 | 0.5666667 | 24.1 |  |  | 24.1
35 | 0.5833333 | 24.1 |  |  | 24.1
36 | 0.6 | 24.1 |  |  | 24.1
37 | 0.6166667 | 24.2 |  |  | 24.2
38 | 0.6333333 | 24.2 |  |  | 24.2
39 | 0.65 | 24.1 |  |  | 24.1
40 | 0.6666667 | 24.2 |  |  | 24.2
41 | 0.6833333 | 24.1 |  |  | 24.1
42 | 0.7 | 24.2 |  |  | 24.2
43 | 0.7166667 | 24.2 |  |  | 24.2
44 | 0.7333333 | 24.2 |  |  | 24.2
45 | 0.75 | 24.2 |  |  | 24.2
46 | 0.7666667 | 24.2 |  |  | 24.2
47 | 0.7833333 | 24.2 |  |  | 24.2
48 | 0.8 | 24.2 |  |  | 24.2
49 | 0.8166667 | 24.2 |  |  | 24.2
50 | 0.8333333 | 24.2 |  |  | 24.2
51 | 0.85 | 24.2 |  |  | 24.2
52 | 0.8666667 | 24.2 |  |  | 24.2
53 | 0.8833333 | 24.2 |  |  | 24.2
54 | 0.9 | 24.3 |  |  | 24.3
55 | 0.9166667 | 24.2 |  |  | 24.2
56 | 0.9333333 | 24.3 |  |  | 24.3
57 | 0.95 | 24.3 |  |  | 24.3
58 | 0.9666667 | 24.3 |  |  | 24.3
59 | 0.9833333 | 24.3 |  |  | 24.3
60 | 1 | 24.3 |  |  | 24.3

## 40A
FU-40A
Run: |  | 1 | 2 | 3 | Av. | std. dev.
Time (s) | Time (min) | Temp. (°C)
0 | 0 | 25.7 | 26.4 | 26.5 | 26.2 | 0.3559026
1 | 0.01666667 | 25.9 | 26.5 | 26.6 | 26.33333 | 0.3091206
2 | 0.03333333 | 26.3 | 26.9 | 27 | 26.73333 | 0.3091206
3 | 0.05 | 26.7 | 27.2 | 27.6 | 27.16667 | 0.3681787
4 | 0.06666667 | 27.2 | 27.8 | 28 | 27.66667 | 0.3399346
5 | 0.08333333 | 27.9 | 28.2 | 28.5 | 28.2 | 0.244949
6 | 0.1 | 28.4 | 28.6 | 29 | 28.66667 | 0.2494438
7 | 0.1166667 | 29 | 29.1 | 29.5 | 29.2 | 0.2160247
8 | 0.1333333 | 29.6 | 29.5 | 30 | 29.7 | 0.2160247
9 | 0.15 | 30.1 | 29.9 | 30.7 | 30.23333 | 0.3399346
10 | 0.1666667 | 30.9 | 30.6 | 31.2 | 30.9 | 0.244949
11 | 0.1833333 | 31.5 | 31 | 31.7 | 31.4 | 0.294392
12 | 0.2 | 32.1 | 31.4 | 32.1 | 31.86667 | 0.3299832
13 | 0.2166667 | 32.7 | 31.8 | 32.6 | 32.36667 | 0.4027682
14 | 0.2333333 | 33.4 | 32.2 | 33.3 | 32.96667 | 0.5436502
15 | 0.25 | 34 | 32.6 | 33.8 | 33.46667 | 0.6182412
16 | 0.2666667 | 34.5 | 33.2 | 34.2 | 33.96667 | 0.5557777
17 | 0.2833333 | 35.1 | 33.7 | 34.7 | 34.5 | 0.5887841
18 | 0.3 | 35.6 | 34 | 35.1 | 34.9 | 0.6683313
19 | 0.3166667 | 36.3 | 34.4 | 35.6 | 35.43333 | 0.7845735
20 | 0.3333333 | 36.8 | 34.8 | 36.1 | 35.9 | 0.8286535
21 | 0.35 | 37.4 | 35.2 | 36.5 | 36.36667 | 0.9030811
22 | 0.3666667 | 37.9 | 35.6 | 36.9 | 36.8 | 0.9416298
23 | 0.3833333 | 38.4 | 36.1 | 37.4 | 37.3 | 0.9416298
24 | 0.4 | 39 | 36.5 | 37.8 | 37.76667 | 1.020893
25 | 0.4166667 | 39.5 | 36.9 | 38.1 | 38.16667 | 1.062492
26 | 0.4333333 | 40 | 37.2 | 38.6 | 38.6 | 1.143095
27 | 0.45 | 40.4 | 37.6 | 38.9 | 38.96667 | 1.144067
28 | 0.4666667 | 40.9 | 37.9 | 39.5 | 39.43333 | 1.225652
29 | 0.4833333 | 41.4 | 38.2 | 39.9 | 39.83333 | 1.307245
30 | 0.5 | 41.8 | 38.6 | 40.2 | 40.2 | 1.306395
31 | 0.5166667 | 42.4 | 39.1 | 40.6 | 40.7 | 1.349074
32 | 0.5333333 | 42.9 | 39.4 | 41 | 41.1 | 1.430618
33 | 0.55 | 43.3 | 39.7 | 41.4 | 41.46667 | 1.47045
34 | 0.5666667 | 43.8 | 40.1 | 41.7 | 41.86667 | 1.515109
35 | 0.5833333 | 44.2 | 40.4 | 42.3 | 42.3 | 1.551344
36 | 0.6 | 44.7 | 40.8 | 42.6 | 42.7 | 1.593738
37 | 0.6166667 | 45.2 | 41 | 43 | 43.06667 | 1.715291
38 | 0.6333333 | 45.6 | 41.4 | 43.3 | 43.43333 | 1.717233
39 | 0.65 | 46 | 41.9 | 43.6 | 43.83333 | 1.68193
40 | 0.6666667 | 46.5 | 42.2 | 43.9 | 44.2 | 1.768238
41 | 0.6833333 | 46.8 | 42.5 | 44.5 | 44.6 | 1.756891
42 | 0.7 | 47.4 | 42.8 | 44.8 | 45 | 1.88326
43 | 0.7166667 | 47.8 | 43.1 | 45.1 | 45.33333 | 1.925848
44 | 0.7333333 | 48.2 | 43.4 | 45.5 | 45.7 | 1.964688
45 | 0.75 | 48.6 | 43.7 | 45.8 | 46.03333 | 2.007209
46 | 0.7666667 | 49 | 44.1 | 46.1 | 46.4 | 2.011633
47 | 0.7833333 | 49.3 | 44.6 | 46.4 | 46.76667 | 1.936205
48 | 0.8 | 49.7 | 45 | 46.7 | 47.13333 | 1.943079
49 | 0.8166667 | 50.1 | 45.3 | 47 | 47.46667 | 1.987181
50 | 0.8333333 | 50.6 | 45.7 | 47.5 | 47.93333 | 2.023748
51 | 0.85 | 51 | 45.9 | 47.8 | 48.23333 | 2.104493
52 | 0.8666667 | 51.4 | 46.2 | 48.1 | 48.56667 | 2.148384
53 | 0.8833333 | 51.7 | 46.5 | 48.5 | 48.9 | 2.14165
54 | 0.9 | 52 | 46.8 | 48.7 | 49.16667 | 2.148384
55 | 0.9166667 | 52.4 | 47.1 | 49 | 49.5 | 2.192411
56 | 0.9333333 | 52.7 | 47.3 | 49.3 | 49.76667 | 2.2291
57 | 0.95 | 53.2 | 47.7 | 49.6 | 50.16667 | 2.280838
58 | 0.9666667 | 53.6 | 48.1 | 49.9 | 50.53333 | 2.28959
59 | 0.9833333 | 53.9 | 48.3 | 50.2 | 50.8 | 2.325224
60 | 1 | 54.2 | 48.5 | 50.6 | 51.1 | 2.35372

## 40B
FU-40B
Run: |  | 1 | 2 | 3 | Av. | std. dev.
Time (s) | Time (min) | Temp. (°C)
0 | 0 | 26.2 | 26.7 | 24.7 | 25.86667 | 0.8498366
1 | 0.01666667 | 27.6 | 28.2 | 25.7 | 27.16667 | 1.065624
2 | 0.03333333 | 29.7 | 30.7 | 28 | 29.46667 | 1.11455
3 | 0.05 | 32.4 | 33.9 | 31.1 | 32.46667 | 1.144067
4 | 0.06666667 | 35.4 | 37.5 | 34.5 | 35.8 | 1.256981
5 | 0.08333333 | 37.9 | 41.3 | 38 | 39.06667 | 1.579733
6 | 0.1 | 41 | 45.5 | 41.6 | 42.7 | 1.994994
7 | 0.1166667 | 44.1 | 49.6 | 45.3 | 46.33333 | 2.361261
8 | 0.1333333 | 47.1 | 53.8 | 48.7 | 49.86667 | 2.85696
9 | 0.15 | 50.1 | 58 | 52.1 | 53.4 | 3.353605
10 | 0.1666667 | 52.9 | 62.3 | 55.3 | 56.83333 | 3.987759
11 | 0.1833333 | 55.7 | 66.4 | 58.5 | 60.2 | 4.530636
12 | 0.2 | 58.4 | 70.6 | 61.8 | 63.6 | 5.140687
13 | 0.2166667 | 60.9 | 74.6 | 64.9 | 66.8 | 5.752101
14 | 0.2333333 | 63.6 | 78.4 | 68.1 | 70.03333 | 6.194801
15 | 0.25 | 66.1 | 81.9 | 71.2 | 73.06667 | 6.583987
16 | 0.2666667 | 68.5 | 85.3 | 74.1 | 75.96667 | 6.984427
17 | 0.2833333 | 71 | 88.6 | 77 | 78.86667 | 7.305401
18 | 0.3 | 73.3 | 91.8 | 79.8 | 81.63333 | 7.663043
19 | 0.3166667 | 75.6 | 94.7 | 82.5 | 84.26667 | 7.896976
20 | 0.3333333 | 77.5 | 97.4 | 85.2 | 86.7 | 8.193087
21 | 0.35 | 79.5 | 100 | 87.9 | 89.13333 | 8.414406
22 | 0.3666667 | 81.4 | 102.5 | 90.4 | 91.43333 | 8.644973
23 | 0.3833333 | 83.3 | 104.3 | 92.9 | 93.5 | 8.583705
24 | 0.4 | 85 | 106.6 | 95.2 | 95.6 | 8.822698
25 | 0.4166667 | 86.9 | 108.8 | 97.5 | 97.73333 | 8.94216
26 | 0.4333333 | 88.5 | 111 | 99.7 | 99.73333 | 9.185617
27 | 0.45 | 90.3 | 113 | 101.8 | 101.7 | 9.267506
28 | 0.4666667 | 92 | 115 | 103.7 | 103.5667 | 9.390184
29 | 0.4833333 | 93.5 | 117 | 105.6 | 105.3667 | 9.595253
30 | 0.5 | 95.2 | 118.9 | 107.4 | 107.1667 | 9.676891
31 | 0.5166667 | 96.8 | 120.8 | 109.2 | 108.9333 | 9.799773
32 | 0.5333333 | 98.3 | 122.6 | 111 | 110.6333 | 9.923821
33 | 0.55 | 99.8 | 124.5 | 112.8 | 112.3667 | 10.08839
34 | 0.5666667 | 101.2 | 126.4 | 114.3 | 113.9667 | 10.29056
35 | 0.5833333 | 102.8 | 128.1 | 116 | 115.6333 | 10.33194
36 | 0.6 | 104.1 | 129.8 | 117.6 | 117.1667 | 10.49645
37 | 0.6166667 | 105.6 | 131.6 | 119.2 | 118.8 | 10.61822
38 | 0.6333333 | 107 | 133.1 | 120.8 | 120.3 | 10.66114
39 | 0.65 | 108.4 | 134.8 | 122.1 | 121.7667 | 10.78033
40 | 0.6666667 | 109.5 | 136.4 | 123.7 | 123.2 | 10.98757
41 | 0.6833333 | 111 | 138 | 125.1 | 124.7 | 11.02633
42 | 0.7 | 112.2 | 139.7 | 126.6 | 126.1667 | 11.23101
43 | 0.7166667 | 113.6 | 141.3 | 128 | 127.6333 | 11.31145
44 | 0.7333333 | 114.9 | 142.8 | 129.5 | 129.0667 | 11.39425
45 | 0.75 | 116.2 | 144.4 | 130.8 | 130.4667 | 11.51501
46 | 0.7666667 | 117.5 | 145.8 | 132.3 | 131.8667 | 11.55749
47 | 0.7833333 | 118.8 | 147.4 | 133.7 | 133.3 | 11.67933
48 | 0.8 | 120 | 148.8 | 135 | 134.6 | 11.76095
49 | 0.8166667 | 121.4 | 150.2 | 136.4 | 136 | 11.76095
50 | 0.8333333 | 122.6 | 151.6 | 137.6 | 137.2667 | 11.84155
51 | 0.85 | 124 | 152.9 | 139 | 138.6333 | 11.80122
52 | 0.8666667 | 125.2 | 154.5 | 140.2 | 139.9667 | 11.96281
53 | 0.8833333 | 126.4 | 155.8 | 141.5 | 141.2333 | 12.00398
54 | 0.9 | 127.5 | 157.3 | 142.7 | 142.5 | 12.16662
55 | 0.9166667 | 128.8 | 158.6 | 143.8 | 143.7333 | 12.16589
56 | 0.9333333 | 129.9 | 160.1 | 145.1 | 145.0333 | 12.32919
57 | 0.95 | 130.9 | 161.3 | 146.1 | 146.1 | 12.41075
58 | 0.9666667 | 132.1 | 162.7 | 147.5 | 147.4333 | 12.49249
59 | 0.9833333 | 133.2 | 164 | 148.5 | 148.5667 | 12.57414
60 | 1 | 134.3 | 165.3 | 149.7 | 149.7667 | 12.65578

## Mag
Mag
Run: |  | 1 | 2 | 3 | Av. | std. dev.
Time (s) | Time (min) | Temp. (°C)
0 | 0 | 23.1 |  |  | 23.1 | 0
1 | 0.01666667 | 33.2 |  |  | 33.2 | 0
2 | 0.03333333 | 58.2 |  |  | 58.2 | 0
3 | 0.05 | 84.4 |  |  | 84.4 | 0
4 | 0.06666667 | 113.5 |  |  | 113.5 | 0
5 | 0.08333333 | 144.5 |  |  | 144.5 | 0
6 | 0.1 | 179.4 |  |  | 179.4 | 0
7 | 0.1166667 | 215.6 |  |  | 215.6 | 0
8 | 0.1333333 | 232.1 |  |  | 232.1 | 0
9 | 0.15
10 | 0.1666667
11 | 0.1833333
12 | 0.2
13 | 0.2166667
14 | 0.2333333
15 | 0.25
16 | 0.2666667
17 | 0.2833333
18 | 0.3
19 | 0.3166667
20 | 0.3333333
21 | 0.35
22 | 0.3666667
23 | 0.3833333
24 | 0.4
25 | 0.4166667
26 | 0.4333333
27 | 0.45
28 | 0.4666667
29 | 0.4833333
30 | 0.5