## Data
Sample | Target T (°C) | Flow rate (tot. mL/min) | Ratio H2O:EtOH | Conc. (M) ZnOAc2 | Conc. (M) CA | Conc. (M) KOH (old) | Conc. (M) KOH | Notes | CO2 ads (normalised) (%) | CO2 ads (mmol/g) | Yield (g) | Activation (%) | Yield (%) | FWHM (7.5 deg peak) | Gross Int. (cps) (7.5 deg peak)
Co2 vs KOH
FU-27A | 80 | 80 | 1:1 | 0.5 | 0.5 | 1.5 | 1.3005 | Very precip/gel, clogging reactor | 6.27 | 1.424676 | 0.3472 | 14.3 | 37.22574 | 0.194 | 173
FU-27B | 80 | 80 | 1:1 | 0.5 | 0.5 | 1.625 | 1.408875 | Very precip/gel, clogging reactor | 8.457 | 1.921609 | 0.4008 | 17.62 | 41.7596
FU-39B | 80 | 80 | 1:1 | 0.5 | 0.5 |  | 1.5 |  | 15.72 | 3.571915 | 0.602 | 18.37 | 49.86028 | 0.222 | 394
FU-28A | 80 | 80 | 1:1 | 0.5 | 0.5 |  | 1.59 | Little precip | 15 | 3.408316 | 0.513 | 16.92 | 43.01584
FU-29B | 80 | 80 | 1:1 | 0.5 | 0.5 |  | 1.67 |  | 14.74 | 3.349239 | 0.472 | 18.27 | 39.12616
FU-28C | 80 | 80 | 1:1 | 0.5 | 0.5 |  | 1.73 | Little precip, FU-27D re-run | 15.6 | 3.544649 | 0.442 | 18.89 | 36.44826 | 0.174 | 472
FU-29C | 80 | 80 | 1:1 | 0.5 | 0.5 |  | 1.8 |  | 14.5 | 3.294706 | 0.346 | 18.51 | 28.62338
FU-25D | 80 | 80 | 1:1 | 0.5 | 0.5 | 2.25 | 1.95075 | Actual yield: 0.103 (scaled down) | 4.415 | 1.003181 | 0.0824 | 13.25 | 8.916591 | 0.201 | 51
CO2 vs CA.KOH
FU-32D | 80 | 80 | 1:1 | 0.5 | 0.4 |  | 1.2 |  | 9.198 | 2.08998 | 0.53 | 17.44 | 44.24454 | 0.331 | 150
FU-31A | 80 | 80 | 1:1 | 0.5 | 0.45 |  | 1.35 | lots precip, some clogging | 14.89 | 3.383322 | 0.531 | 15.94 | 44.90152
FU-39B | 80 | 80 | 1:1 | 0.5 | 0.5 |  | 1.5 |  | 15.72 | 3.571915 | 0.602 | 18.37 | 49.86028 | 0.222 | 394
FU-31C | 80 | 80 | 1:1 | 0.5 | 0.51 |  | 1.53 | lots precip | 15.38 | 3.49466 | 0.562 | 19.19 | 46.22707
FU-32B | 80 | 80 | 1:1 | 0.5 | 0.52 |  | 1.56 |  | 15.54 | 3.531016 | 0.509 | 19.57 | 41.73452
FU-32C | 80 | 80 | 1:1 | 0.5 | 0.53 |  | 1.59 |  | 15.54 | 3.531016 | 0.512 | 19.24 | 42.09668
FU-30A | 80 | 80 | 1:1 | 0.5 | 0.55 |  | 1.65 | Tiny precip | 16.68 | 3.790048 | 0.399 | 16.4 | 33.60623
FU-30C | 80 | 80 | 1:1 | 0.5 | 0.6 |  | 1.8 | No precip | 16.68 | 3.790048 | 0.294 | 19.24 | 24.1727 | 0.201 | 453
CO2 vs H2O/EtOH | [15 empty] | Ratio H2O/EtOH | H2O fraction
FU-34C | 80 | 80 | 2:1 | 0.5 | 0.5 |  | 1.5 |  | 7.818 | 1.776414 | 0.209 | 16.03 | 17.6594 | 0.292 | 99 | 2 | 0.6666667
FU-33A | 80 | 80 | 1.3:1 | 0.5 | 0.5 |  | 1.5 |  | 11.41 | 2.592593 | 0.355 | 10.6 | 31.46828 |  |  | 1.3 | 0.5652174
FU-33B | 80 | 80 | 1.1:1 | 0.5 | 0.5 |  | 1.5 |  | 14.11 | 3.20609 | 0.4225 | 17.62 | 35.21643 |  |  | 1.1 | 0.5238095
FU-39B | 80 | 80 | 1:1 | 0.5 | 0.5 |  | 1.5 |  | 15.72 | 3.571915 | 0.602 | 18.37 | 49.86028 | 0.222 | 394 | 1 | 0.5
FU-34A | 80 | 80 | 1:1.1 | 0.5 | 0.5 |  | 1.5 |  | 14.67 | 3.333333 | 0.601 | 14.99 | 51.2406 |  |  | 0.9090909 | 0.4761905
FU-33D | 80 | 80 | 1:1.3 | 0.5 | 0.5 |  | 1.5 |  | 15.07 | 3.424222 | 0.66 | 18.65 | 54.53509 |  |  | 0.7692308 | 0.4347826
FU-34D | 80 | 80 | 1:2 | 0.5 | 0.5 |  | 1.5 |  | 6.77 | 1.538287 | 0.468 | 15.32 | 39.78699 | 0.304 | 107 | 0.5 | 0.3333333
[17 empty] | mass production rate (g/h) | ads production rate (mmol/h)
CO2 vs flow rate | [15 empty] | Reaction time (h)
FU-35A | 80 | 40 | 1:1 | 0.5 | 0.5 |  | 1.5 |  | 13.01 | 2.956146 | 0.342 | 17.16 | 28.61848 | 0.316 | 183 | 0.008333333 | 35.02902 | 103.5509
FU-35B | 80 | 60 | 1:1 | 0.5 | 0.5 |  | 1.5 |  | 13.7 | 3.112929 | 0.428 | 17.66 | 35.66274 |  |  | 0.005555556 | 65.4768 | 203.8246
FU-37B | 80 | 72 | 1:1 | 0.5 | 0.5 |  | 1.5 |  | 15.66 | 3.558282 | 0.634 | 19.78 | 51.89252 |  |  | 0.00462963 | 114.3296 | 406.817
FU-39B | 80 | 80 | 1:1 | 0.5 | 0.5 |  | 1.5 |  | 15.72 | 3.571915 | 0.602 | 18.37 | 49.86028 | 0.222 | 394 | 0.004166667 | 122.058 | 435.9807
FU-37C | 80 | 88 | 1:1 | 0.5 | 0.5 |  | 1.5 |  | 15.75 | 3.578732 | 0.613 | 19.7 | 50.20722 |  |  | 0.003787879 | 135.198 | 483.8374
FU-35C | 80 | 100 | 1:1 | 0.5 | 0.5 |  | 1.5 |  | 14.27 | 3.242445 | 0.55 | 18.11 | 45.65369 |  |  | 0.003333333 | 139.7003 | 452.9705
FU-35D | 80 | 160 | 1:1 | 0.5 | 0.5 |  | 1.5 |  | 13.83 | 3.142468 | 0.541 | 17.89 | 44.99043 | 0.35 | 225 | 0.002083333 | 220.2731 | 692.2012
FU-41A | 80 | 160 | 1:1 | 0.5 | 0.5 |  | 1.5 | 160 mL/min mix and collect, 20 mL/min through heater | 14.08 | 3.199273 | 0.71 | 16.82 | 59.58555 | 0.27 | 256
CO2 vs T
FU-36A | 25 | 80 | 1:1 | 0.5 | 0.5 |  | 1.5 |  | 7.422 | 1.686435 | 0.416 | 14.95 | 35.48005 | 0.357 | 90
FU-36B | 40 | 80 | 1:1 | 0.5 | 0.5 |  | 1.5 |  | 6 | 1.363327 | 0.413 | 17.75 | 34.38658
FU-36C | 60 | 80 | 1:1 | 0.5 | 0.5 |  | 1.5 |  | 8.777 | 1.994319 | 0.373 | 18.36 | 30.8961
FU-39A | 70 | 80 | 1:1 | 0.5 | 0.5 |  | 1.5 |  | 14.95 | 3.396955 | 0.516 | 11.57 | 45.34215
FU-39B | 80 | 80 | 1:1 | 0.5 | 0.5 |  | 1.5 |  | 15.72 | 3.571915 | 0.602 | 18.37 | 49.86028 | 0.222 | 394
FU-37E | 85 | 80 | 1:1 | 0.5 | 0.5 |  | 1.5 | Use back P to prevent boiling | 15.9 | 3.612815 | 0.772 | 19.79 | 63.18246 | 0.214 | 386
CO2 vs Mg % | [15 empty] | Mg mole fraction (exp) | Mg mole fraction (ICP) | % Mg incorporated (act/exp)
FU-39B | 80 | 80 | 1:1 | 0.5 | 0.5 |  | 1.5 |  | 15.72 | 3.571915 | 0.602 | 18.37 | 49.86028 | 0.222 | 394 | 0 | 0
FU-38B | 80 | 80 | 1:1 | 0.45 | 0.5 |  | 1.5 | 0.05 M MgOAc2 | 13.02 | 2.958419 | 0.457 | 20.26 | 37.25588 | 0.226 | 292 | 0.1 | 0.006325332 | 6.325332
FU-39C | 80 | 80 | 1:1 | 0.425 | 0.5 |  | 1.5 | 0.075 M MgOAc2 | 16.13 | 3.665076 | 0.391 | 18.7 | 32.2943 |  |  | 0.15 | 0.01256825 | 8.378835
FU-38C | 80 | 80 | 1:1 | 0.4 | 0.5 |  | 1.5 | 0.1 M MgOAc2 | 16.88 | 3.835492 | 0.429 | 20.22 | 34.98488 | 0.175 | 528 | 0.2 | 0.01813848 | 9.069239
FU-39D | 80 | 80 | 1:1 | 0.375 | 0.5 |  | 1.5 | 0.125 M MgOAc2 | 16.37 | 3.719609 | 0.351 | 19.07 | 28.90045 |  |  | 0.25 | 0.02040526 | 8.162105
FU-38D | 80 | 80 | 1:1 | 0.3 | 0.5 |  | 1.5 | 0.2 M MgOAc2 | 14.8 | 3.362872 | 0.179 | 20.27 | 14.59135 | 0.15 | 464 | 0.4 | 0.03178948 | 7.947371
CO2 vs MNP % | [15 empty] | MNP content (%, VSM) | MOF content (%, VSM) | CO2 ads by MOF
FU-39B | 80 | 80 | 1:1 | 0.5 | 0.5 |  | 1.5 |  | 15.72 | 3.571915 | 0.602 | 18.37 | 49.86028 |  |  | 0 | 100 | 3.571915
FU-40A | 80 | 80 | 1:1 | 0.5 | 0.5 |  | 1.5 | 0.025 g MNPs (0.5 mL 5% soln) | 15.51 | 3.524199 | 0.633 | 15.79 | 52.48504 |  |  | 2.9 | 97.1 | 3.629453
FU-40B | 80 | 80 | 1:1 | 0.5 | 0.5 |  | 1.5 | 0.1 g MNPs (2 mL 5% soln) | 13.66 | 3.10384 | 0.633 | 17.57 | 48.72177 |  |  | 11.4 | 88.6 | 3.503205
CO2 vs scale/wash
FU-39B | 80 | 80 | 1:1 | 0.5 | 0.5 |  | 1.5 |  | 15.72 | 3.571915 | 0.602 | 18.37 | 49.86028 | 0.222 | 394 | 0 | 100 | 3.571915
FU-40C | 80 | 80 | 1:1 | 0.5 | 0.5 |  | 1.5 | 10x scale batch, lots precip, solvent exchange mix with stirrer | 15.81 | 3.592365 | 7.179 | 19.87 | 58.71557 | 0.218 | 532
FU-40CW | 80 | 80 | 1:1 | 0.5 | 0.5 |  | 1.5 | FU-40C extra washing: 6 x 40 mL exchanges over 5 days | 16.69 | 3.79232 | - | 12.34 | - | 0.218 | 430
0
CO2 vs scale/wash bar chart
|  | X | CO2 | b | b |  | Yield
|  | 1 g scale | 3.571915 |  |  |  | 49.86028
|  | 10 g scale | 3.592365 |  |  |  | 58.71557
|  | 10 g scale extra washing | 3.79232 |  |  |  | -