## Results
Sample | Saturation magnetisation (emu/g, Msat) | Remanent magnetisation (emu/g, Mr) | Intrinsic coercivity (Oe, Hc) | Temperature increase over 30 s heating (°C, 500 W) | Mass fraction MNP (%)
UTSA-16(Zn) | -0.007727418 | 0.0006266384 | 0 | 0 | -0.01020964
UTSA-16(Zn)@MNP-CA (2.9%) | 2.158733 | 0.1303962 | 50 | 25 | 2.852168
UTSA-16(Zn)@MNP-CA (11.4%) | 8.639821 | 0.4122913 | 35 | 124 | 11.41513
MNP-CA | 75.68746 | 3.055449 | 32 | - | 100

## Mag
Magnetic Field (Oe) |  | Moment (emu) | Magnetisation (emu/g) | Mass (g)
0.228688433766365 | 0.2286884 | -0.0375597876385833 | -2.041293 | 0.0184
149.273361206055 | 149.2734 | 0.173625355327071 | 9.436161
298.342132568359 | 298.3421 | 0.408779734067197 | 22.21629
447.591430664063 | 447.5914 | 0.605561449306824 | 32.91095
596.949035644531 | 596.949 | 0.746222352321545 | 40.55556
745.993713378906 | 745.9937 | 0.846367704287174 | 45.99824
895.628173828125 | 895.6282 | 0.920487966848163 | 50.02652
1044.97375488281 | 1044.974 | 0.978646498400231 | 53.18731
1193.80187988281 | 1193.802 | 1.02498885551689 | 55.70592
1343.33996582031 | 1343.34 | 1.06306467534724 | 57.77525
1492.66149902344 | 1492.661 | 1.09455251971826 | 59.48655
1641.814453125 | 1641.814 | 1.12121375912389 | 60.93553
1790.87133789062 | 1790.871 | 1.1437833502416 | 62.16214
1940.1806640625 | 1940.181 | 1.163601241224 | 63.2392
2089.4541015625 | 2089.454 | 1.18106361636385 | 64.18824
2238.60693359375 | 2238.607 | 1.19697761937287 | 65.05313
2388.02490234375 | 2388.025 | 1.20968055852767 | 65.74351
2537.33447265625 | 2537.334 | 1.22208073423841 | 66.41743
2686.47534179687 | 2686.475 | 1.2322408660016 | 66.96961
2835.77270507813 | 2835.773 | 1.24316367474823 | 67.56324
2985.07006835937 | 2985.07 | 1.25262129730808 | 68.07724
3134.56005859375 | 3134.56 | 1.26094423714939 | 68.52958
3283.61669921875 | 3283.617 | 1.26888668195952 | 68.96123
3432.90234375 | 3432.902 | 1.27585811170294 | 69.34011
3582.45239257812 | 3582.452 | 1.28283072153907 | 69.71906
3731.49731445313 | 3731.497 | 1.28852363036676 | 70.02846
3880.93896484375 | 3880.939 | 1.29407205165546 | 70.33
4030.14038085937 | 4030.14 | 1.30043770688355 | 70.67596
4179.42578125 | 4179.426 | 1.30493820833337 | 70.92055
4328.61474609375 | 4328.615 | 1.31017133338325 | 71.20496
4477.9365234375 | 4477.937 | 1.31466608905568 | 71.44924
4627.19775390625 | 4627.198 | 1.31922553024947 | 71.69704
4776.55517578125 | 4776.555 | 1.32277888059182 | 71.89016
4925.7685546875 | 4925.769 | 1.32669536378478 | 72.10301
5074.9091796875 | 5074.909 | 1.32993170326513 | 72.2789
5224.05078125 | 5224.051 | 1.33371204464359 | 72.48435
5373.408203125 | 5373.408 | 1.33732397038088 | 72.68065
5522.765625 | 5522.765625 | 1.33999172303732 | 72.82564
5672.09912109375 | 5672.099 | 1.3421610259309 | 72.94353
5821.19189453125 | 5821.192 | 1.34590440108396 | 73.14698
5970.50146484375 | 5970.501 | 1.34809968829216 | 73.26629
6119.78662109375 | 6119.787 | 1.35049234362037 | 73.39632
6269.08447265625 | 6269.084 | 1.35328743846525 | 73.54823
6418.2978515625 | 6418.298 | 1.35537454318138 | 73.66166
6567.37841796875 | 6567.378 | 1.35758761277304 | 73.78194
6716.8203125 | 6716.82 | 1.35989305537861 | 73.90723
6865.94921875 | 6865.949 | 1.3618481989736 | 74.01349
7015.283203125 | 7015.283 | 1.36363957763237 | 74.11085
7164.65283203125 | 7164.653 | 1.36589982290115 | 74.23369
7313.88916015625 | 7313.889 | 1.36781988548601 | 74.33804
7463.11474609375 | 7463.115 | 1.36966287344986 | 74.4382
7612.30419921875 | 7612.304 | 1.3706568162887 | 74.49222
7761.6015625 | 7761.602 | 1.3729289991245 | 74.61571
7910.814453125 | 7910.814 | 1.37458003825811 | 74.70544
8059.88330078125 | 8059.883 | 1.37607232342818 | 74.78654
8209.3251953125 | 8209.325 | 1.37704303656329 | 74.8393
8358.3818359375 | 8358.382 | 1.37948787079013 | 74.97217
8507.763671875 | 8507.764 | 1.38066100749618 | 75.03592
8656.9169921875 | 8656.917 | 1.38209837975715 | 75.11404
8806.1416015625 | 8806.142 | 1.38325317847578 | 75.1768
8955.6796875 | 8955.68 | 1.38464877682249 | 75.25265
9104.62890625 | 9104.629 | 1.38575757209172 | 75.31291
9254.1669921875 | 9254.167 | 1.38662445335997 | 75.36002 |  | 2.704543
9403.2119140625 | 9403.212 | 1.38788932964943 | 75.42877
9552.701171875 | 9552.701 | 1.38903777648541 | 75.49118
9701.74609375 | 9701.746 | 1.39128263515954 | 75.61319
9850.9111328125 | 9850.911 | 1.39144653292547 | 75.62209
10000.232421875 | 10000.23 | 1.39264931409475 | 75.68746
9851.0439453125 | 9851.044 | 1.39236690196099 | 75.67211
9701.7822265625 | 9701.782 | 1.39046059729612 | 75.56851
9552.5087890625 | 9552.509 | 1.38948244318022 | 75.51535
9403.34375 | 9403.34375 | 1.38797253875203 | 75.43329
9254.021484375 | 9254.021 | 1.38675863865089 | 75.36732
9104.7490234375 | 9104.749 | 1.38566328305188 | 75.30779
8955.48828125 | 8955.488 | 1.38192430938564 | 75.10458
8806.3349609375 | 8806.335 | 1.3829302423227 | 75.15925
8657.048828125 | 8657.049 | 1.38156002697088 | 75.08478
8507.763671875 | 8507.764 | 1.38034498780719 | 75.01875
8358.5029296875 | 8358.503 | 1.37865515803329 | 74.92691
8209.216796875 | 8209.217 | 1.37728427611102 | 74.85241
8060.076171875 | 8060.076 | 1.37532711751541 | 74.74604
7910.64599609375 | 7910.646 | 1.37371869237932 | 74.65862
7761.46923828125 | 7761.469 | 1.37289317864945 | 74.61376
7612.25537109375 | 7612.255 | 1.37075941771058 | 74.49779
7462.89794921875 | 7462.898 | 1.36908493728911 | 74.40679
7313.552734375 | 7313.553 | 1.36741591686282 | 74.31608
7164.48388671875 | 7164.484 | 1.36576219163667 | 74.22621
7015.27099609375 | 7015.271 | 1.3634587271597 | 74.10102
6865.86474609375 | 6865.865 | 1.36160775126343 | 74.00042
6716.85595703125 | 6716.856 | 1.35936845662619 | 73.87872
6567.64306640625 | 6567.643 | 1.35675073709612 | 73.73645
6418.1767578125 | 6418.177 | 1.35483567475242 | 73.63237
6269.08447265625 | 6269.084 | 1.3523559741029 | 73.49761
6119.798828125 | 6119.799 | 1.3502443140884 | 73.38284
5970.5859375 | 5970.586 | 1.34789787663388 | 73.25532
5821.26416015625 | 5821.264 | 1.34494429008799 | 73.0948
5672.01513671875 | 5672.015 | 1.34171741935173 | 72.91942
5522.7294921875 | 5522.729 | 1.339312112568 | 72.78870177
5373.43212890625 | 5373.432 | 1.33589936938403 | 72.60323
5224.30322265625 | 5224.303 | 1.33283597818094 | 72.43674
5074.99365234375 | 5074.994 | 1.32868765068766 | 72.21129
4925.74462890625 | 4925.745 | 1.32552818411849 | 72.03958
4776.36279296875 | 4776.363 | 1.32188988555569 | 71.84184
4627.318359375 | 4627.318 | 1.31789160432772 | 71.62454
4477.984375 | 4477.984375 | 1.31345042436875 | 71.38318
4328.5302734375 | 4328.53 | 1.30919711815145 | 71.15202
4179.49755859375 | 4179.498 | 1.30414580881052 | 70.87749
4030.21240234375 | 4030.212 | 1.29930636955653 | 70.61448
3880.85498046875 | 3880.855 | 1.29384999531073 | 70.31793
3731.79809570313 | 3731.798 | 1.28811768864806 | 70.0064
3582.35620117188 | 3582.356 | 1.28217974735399 | 69.68368
3432.95068359375 | 3432.951 | 1.27379508195835 | 69.22799
3283.701171875 | 3283.701 | 1.26822237045896 | 68.92513
3134.77685546875 | 3134.777 | 1.26017220644359 | 68.48762
2985.43139648438 | 2985.431 | 1.25202357169605 | 68.04476
2836.19409179687 | 2836.194 | 1.24286039229056 | 67.54676
2686.82446289062 | 2686.824 | 1.23291793164163 | 67.00641
2537.17797851562 | 2537.178 | 1.22180041735702 | 66.4022
2388.39794921875 | 2388.398 | 1.20956549421455 | 65.73726
2239.13671875 | 2239.137 | 1.19657832219882 | 65.03143
2089.490234375 | 2089.49 | 1.18112069652316 | 64.19134
1940.25280761719 | 1940.253 | 1.16234675720677 | 63.17102
1791.37683105469 | 1791.377 | 1.14476603059996 | 62.21555
1642.03112792969 | 1642.031 | 1.12247033902981 | 61.00382
1492.7216796875 | 1492.722 | 1.0962854187829 | 59.58073
1343.35205078125 | 1343.352 | 1.06608229452469 | 57.93926
1194.27124023438 | 1194.271 | 1.02996362465223 | 55.97628
1045.02185058594 | 1045.022 | 0.9864237412483 | 53.60999
895.652221679688 | 895.6522 | 0.932667139548258 | 50.68843
746.222412109375 | 746.2224 | 0.865954450824642 | 47.06274
597.237915039063 | 597.2379 | 0.780675822566923 | 42.42803
447.880279541016 | 447.8803 | 0.669775960087226 | 36.40087
298.438415527344 | 298.4384 | 0.521123829901812 | 28.32195
149.092834472656 | 149.0928 | 0.320252150590311 | 17.40501
0.216652199625969 | 0.2166522 | 0.0562202653255802 | 3.055449
-149.092834472656 | -149.0928 | -0.229339191956203 | -12.46409
-298.318054199219 | -298.3181 | -0.478402352936791 | -26.00013
-447.796051025391 | -447.7961 | -0.659606857190659 | -35.8482
-596.876831054687 | -596.8768 | -0.785425922062719 | -42.68619
-746.041870117187 | -746.0419 | -0.874886775611199 | -47.54819
-895.580078125 | -895.5801 | -0.9425237310686 | -51.22412
-1044.91357421875 | -1044.914 | -0.99529989823104 | -54.09239
-1193.74157714844 | -1193.742 | -1.03785944591043 | -56.4054
-1343.4482421875 | -1343.448 | -1.07303744837359 | -58.31725
-1492.56518554687 | -1492.565 | -1.10289982623297 | -59.94021
-1641.9228515625 | -1641.923 | -1.12749036278156 | -61.27665
-1791.00366210938 | -1791.004 | -1.14889856553859 | -62.44014
-1940.3251953125 | -1940.325 | -1.16798491254639 | -63.47744
-2089.69482421875 | -2089.695 | -1.1841694142612 | -64.35703
-2238.7275390625 | -2238.728 | -1.19909955783272 | -65.16845
-2388.00073242187 | -2388.001 | -1.21231510654524 | -65.88669
-2537.34643554687 | -2537.346 | -1.22363117605353 | -66.50169
-2686.94482421875 | -2686.945 | -1.23432644420922 | -67.08296
-2835.77270507813 | -2835.773 | -1.24408953321706 | -67.61356
-2985.0341796875 | -2985.034 | -1.25285363785081 | -68.08987
-3134.63256835937 | -3134.633 | -1.26099038969138 | -68.53209
-3283.64111328125 | -3283.641 | -1.26856544022502 | -68.94377
-3432.95068359375 | -3432.951 | -1.27502770184348 | -69.29498
-3582.27197265625 | -3582.272 | -1.28204393724523 | -69.6763
-3731.71362304687 | -3731.714 | -1.28812331181463 | -70.0067
-3880.951171875 | -3880.951 | -1.29361263713758 | -70.30503
-4030.15258789063 | -4030.153 | -1.29901173370456 | -70.59846
-4179.49755859375 | -4179.498 | -1.30369454090958 | -70.85296
-4328.783203125 | -4328.783 | -1.30781252558952 | -71.07677
-4478.03271484375 | -4478.033 | -1.31271355199366 | -71.34313
-4627.34228515625 | -4627.342 | -1.31693150222969 | -71.57236
-4776.55517578125 | -4776.555 | -1.3212349974586 | -71.80625
-4925.74462890625 | -4925.745 | -1.32448919249193 | -71.98311
-5074.861328125 | -5074.861 | -1.32841190984942 | -72.1963
-5224.08642578125 | -5224.086 | -1.33151266614086 | -72.36482
-5373.38427734375 | -5373.384 | -1.33480268282918 | -72.54362
-5522.765625 | -5522.765625 | -1.33777822388007 | -72.70534
-5672.09912109375 | -5672.099 | -1.34093691492594 | -72.87701
-5821.2158203125 | -5821.216 | -1.34343900664312 | -73.01299
-5970.59765625 | -5970.598 | -1.34617063714778 | -73.16145
-6119.798828125 | -6119.799 | -1.3484898102888 | -73.28749
-6269.1083984375 | -6269.108 | -1.35080070486601 | -73.41308
-6418.2490234375 | -6418.249 | -1.35331064748951 | -73.54949
-6567.3544921875 | -6567.354 | -1.35530716863721 | -73.658
-6716.6875 | -6716.6875 | -1.35758497051039 | -73.78179
-6866.08154296875 | -6866.082 | -1.35979412238248 | -73.90185
-7015.22216796875 | -7015.222 | -1.36280137301831 | -74.06529
-7164.568359375 | -7164.568 | -1.36375261707765 | -74.11699
-7313.78125 | -7313.78125 | -1.36552517569638 | -74.21332
-7462.92236328125 | -7462.922 | -1.36686315272686 | -74.28604
-7612.23193359375 | -7612.232 | -1.3689676963264 | -74.40042
-7761.6015625 | -7761.602 | -1.3708242261097 | -74.50132
-7910.7421875 | -7910.742 | -1.37238308850676 | -74.58604
-8060.0517578125 | -8060.052 | -1.3740659847118 | -74.6775
-8209.4462890625 | -8209.446 | -1.37526138996545 | -74.74247
-8358.6708984375 | -8358.671 | -1.37656385736291 | -74.81325
-8507.8720703125 | -8507.872 | -1.37892626169906 | -74.94164
-8657.1455078125 | -8657.146 | -1.37961311670457 | -74.97897
-8806.322265625 | -8806.322 | -1.38116042702768 | -75.06307
-8955.4638671875 | -8955.464 | -1.38242112236562 | -75.13158
-9104.857421875 | -9104.857 | -1.38386385042845 | -75.20999
-9253.92578125 | -9253.926 | -1.38462116620848 | -75.25115
-9403.416015625 | -9403.416 | -1.38667158978857 | -75.36259
-9552.677734375 | -9552.678 | -1.38705586488191 | -75.38347
-9701.962890625 | -9701.963 | -1.38785564182454 | -75.42694
-9851.1875 | -9851.1875 | -1.38965703913504 | -75.52484
-10000.4736328125 | -10000.47 | -1.39068232102777 | -75.58056
-9851.1162109375 | -9851.116 | -1.38949040423227 | -75.51578
-9701.806640625 | -9701.807 | -1.38835837317307 | -75.45426
-9552.5087890625 | -9552.509 | -1.38676575869814 | -75.3677
-9403.2470703125 | -9403.247 | -1.38586871429224 | -75.31895
-9253.998046875 | -9253.998 | -1.38493647230599 | -75.26829
-9104.6884765625 | -9104.688 | -1.38395490309484 | -75.21494
-8955.4150390625 | -8955.415 | -1.38216945197304 | -75.1179
-8806.2138671875 | -8806.214 | -1.38074335978037 | -75.0404
-8656.953125 | -8656.953125 | -1.37966287470142 | -74.98168
-8507.69140625 | -8507.691 | -1.37831884033893 | -74.90863
-8358.478515625 | -8358.479 | -1.37681083399599 | -74.82668
-8209.3017578125 | -8209.302 | -1.37514915943375 | -74.73637
-8059.8466796875 | -8059.847 | -1.37364586899343 | -74.65467
-7910.6103515625 | -7910.61 | -1.37208829264012 | -74.57002
-7761.69775390625 | -7761.698 | -1.37025486501835 | -74.47037
-7612.123046875 | -7612.123 | -1.36886444069519 | -74.39481
-7462.89794921875 | -7462.898 | -1.36685187552834 | -74.28543
-7313.7451171875 | -7313.745 | -1.36533302494104 | -74.20288
-7164.435546875 | -7164.436 | -1.36345618138086 | -74.10088
-7015.36669921875 | -7015.367 | -1.3613958463329 | -73.9889
-6866.00927734375 | -6866.009 | -1.35927723838488 | -73.87376
-6716.72412109375 | -6716.724 | -1.35669886483763 | -73.73363
-6567.3544921875 | -6567.354 | -1.35510342851752 | -73.64693
-6418.3818359375 | -6418.382 | -1.35262556717801 | -73.51226
-6269.09619140625 | -6269.096 | -1.3491666684598 | -73.32428
-6119.88330078125 | -6119.883 | -1.3480861436738 | -73.26555
-5970.59765625 | -5970.598 | -1.34564789864122 | -73.13304
-5821.0234375 | -5821.023 | -1.34303362428932 | -72.99096
-5671.88232421875 | -5671.882 | -1.3402386072877 | -72.83905
-5522.7294921875 | -5522.729 | -1.33752510384144 | -72.69158
-5373.43212890625 | -5373.432 | -1.33417968971807 | -72.50977
-5224.19482421875 | -5224.195 | -1.33081214888165 | -72.32675
-5074.8251953125 | -5074.825 | -1.32767349966739 | -72.15617
-4925.587890625 | -4925.588 | -1.3240100620668 | -71.95707
-4776.470703125 | -4776.471 | -1.31983858747957 | -71.73036
-4627.2578125 | -4627.258 | -1.31629697818047 | -71.53788
-4477.96044921875 | -4477.96 | -1.31175201716701 | -71.29087
-4328.5302734375 | -4328.53 | -1.30729858705349 | -71.04884
-4179.41357421875 | -4179.414 | -1.30302872748141 | -70.81678
-4030.2607421875 | -4030.261 | -1.29758307826625 | -70.52082
-3880.99926757812 | -3880.999 | -1.29243812611447 | -70.2412
-3731.78637695313 | -3731.786 | -1.28659827231964 | -69.92382
-3582.39233398438 | -3582.392 | -1.28063802943766 | -69.59989
-3433.15502929687 | -3433.155 | -1.27378142501939 | -69.22725
-3283.86962890625 | -3283.87 | -1.2674876732245 | -68.8852
-3134.71655273438 | -3134.717 | -1.25971835807531 | -68.46295
-2985.43139648438 | -2985.431 | -1.24886291391894 | -67.87298
-2836.00146484375 | -2836.001 | -1.24183818353017 | -67.49121
-2686.87255859375 | -2686.873 | -1.23185647076564 | -66.94872
-2537.56298828125 | -2537.563 | -1.2210537248881 | -66.36162
-2388.42211914062 | -2388.422 | -1.2089672702186 | -65.70474
-2239.11254882813 | -2239.113 | -1.1953869208437 | -64.96668
-2089.63452148438 | -2089.635 | -1.18036763732656 | -64.15042
-1940.7705078125 | -1940.771 | -1.16346738522335 | -63.23192
-1791.40075683594 | -1791.401 | -1.14435676987495 | -62.1933
-1642.01916503906 | -1642.019 | -1.12208822727281 | -60.98306
-1492.61328125 | -1492.613 | -1.09648243220101 | -59.59144
-1343.53259277344 | -1343.533 | -1.06648832255568 | -57.96132
-1194.47583007812 | -1194.476 | -1.02912366647875 | -55.93063
-1045.02185058594 | -1045.022 | -0.987395559526226 | -53.6628
-895.965148925781 | -895.9651 | -0.934572210533044 | -50.79197
-746.37890625 | -746.3789 | -0.868644044635467 | -47.20892
-597.1416015625 | -597.1416 | -0.784450893934207 | -42.6332
-447.928405761719 | -447.9284 | -0.67434960429016 | -36.64944
-298.715240478516 | -298.7152 | -0.527063959259153 | -28.64478
-149.429840087891 | -149.4298 | -0.326031395472263 | -17.7191
-0.240724667906761 | -0.2407247 | -0.0614172472156298 | -3.337894
149.116897583008 | 149.1169 | 0.22654142936486 | 12.31203
298.426391601562 | 298.4264 | 0.477988768950843 | 25.97765
447.808074951172 | 447.8081 | 0.660293337702726 | 35.88551
596.864807128906 | 596.8648 | 0.785687029373735 | 42.70038
746.114135742188 | 746.1141 | 0.875586981804032 | 47.58625
895.580078125 | 895.5801 | 0.943304078209528 | 51.26653
1044.93762207031 | 1044.938 | 0.996366357486888 | 54.15035
1193.89807128906 | 1193.898 | 1.03891087838336 | 56.46255
1343.42431640625 | 1343.424 | 1.07406694209732 | 58.3732
1492.78186035156 | 1492.782 | 1.10358278405657 | 59.97733
1642.11547851562 | 1642.115 | 1.12869148713745 | 61.34193
1790.94348144531 | 1790.943 | 1.15007090518691 | 62.50385
1940.2890625 | 1940.289 | 1.16862845736034 | 63.51242
2089.55053710938 | 2089.551 | 1.18499037297494 | 64.40165
2238.83569335938 | 2238.836 | 1.19955130222947 | 65.19301
2388.01293945313 | 2388.013 | 1.21279692443129 | 65.91288
2537.2861328125 | 2537.286 | 1.22457308132625 | 66.55288
2686.88452148438 | 2686.885 | 1.23539845668813 | 67.14122
2835.88110351562 | 2835.881 | 1.24476599712427 | 67.65033
2985.20263671875 | 2985.203 | 1.25320293424794 | 68.10886
3134.59643554687 | 3134.596 | 1.26169089471706 | 68.57016
3283.61669921875 | 3283.617 | 1.26951790656121 | 68.99554
3432.89038085937 | 3432.89 | 1.27699512722923 | 69.40191
3582.39233398438 | 3582.392 | 1.28312130082023 | 69.73485
3731.65380859375 | 3731.654 | 1.28914682899062 | 70.06233
3880.92724609375 | 3880.927 | 1.29467357228854 | 70.36269
4029.98388671875 | 4029.984 | 1.30033648023817 | 70.67046
4179.44970703125 | 4179.45 | 1.30509415473552 | 70.92903
4328.783203125 | 4328.783 | 1.30983158392485 | 71.1865
4478.06884765625 | 4478.069 | 1.31417340248458 | 71.42247
4627.185546875 | 4627.186 | 1.31813792419935 | 71.63793
4776.51904296875 | 4776.519 | 1.32220080121211 | 71.85874
4925.74462890625 | 4925.745 | 1.32607782730151 | 72.06945
5074.873046875 | 5074.873 | 1.32996065944905 | 72.28047
5224.0625 | 5224.0625 | 1.33257607596403 | 72.42261
5373.32373046875 | 5373.324 | 1.3361834139793 | 72.61866
5522.837890625 | 5522.838 | 1.33946774202352 | 72.79716
5671.822265625 | 5671.822 | 1.3424675155855 | 72.96019
5821.1796875 | 5821.18 | 1.34264011213806 | 72.96957
5970.34521484375 | 5970.345 | 1.34798664406849 | 73.26014
6119.78662109375 | 6119.787 | 1.35038511168334 | 73.3905
6269.03662109375 | 6269.037 | 1.35300806058922 | 73.53305
6418.21337890625 | 6418.213 | 1.35498787383686 | 73.64065
6567.42626953125 | 6567.426 | 1.35751441915395 | 73.77796
6716.748046875 | 6716.748 | 1.35942127941461 | 73.88159
6866.10546875 | 6866.105 | 1.36161063301317 | 74.00058
7015.2587890625 | 7015.259 | 1.36342120587714 | 74.09898
7164.44775390625 | 7164.448 | 1.36535084615137 | 74.20385
7313.86572265625 | 7313.866 | 1.36742881962987 | 74.31678
7463.17529296875 | 7463.175 | 1.36931765856087 | 74.41944
7612.123046875 | 7612.123 | 1.37056968198709 | 74.48748
7761.6494140625 | 7761.649 | 1.37246297230605 | 74.59038
7910.62255859375 | 7910.623 | 1.37431759171167 | 74.69117
8059.919921875 | 8059.92 | 1.37340985761503 | 74.64184
8209.193359375 | 8209.193 | 1.37650652719855 | 74.81014
8358.41796875 | 8358.418 | 1.37855273287135 | 74.92134
8507.763671875 | 8507.764 | 1.37978966914721 | 74.98857
8656.9169921875 | 8656.917 | 1.3811175337002 | 75.06074
8806.3466796875 | 8806.347 | 1.38268096225426 | 75.1457
8955.51171875 | 8955.512 | 1.38406978915062 | 75.22118
9104.6884765625 | 9104.688 | 1.38526784253058 | 75.2863
9254.0341796875 | 9254.034 | 1.38651319499686 | 75.35398
9403.1748046875 | 9403.175 | 1.38825760080027 | 75.44878
9552.556640625 | 9552.557 | 1.38845662130087 | 75.4596
9701.7939453125 | 9701.794 | 1.38982327331118 | 75.53387
9850.982421875 | 9850.982 | 1.39142204655919 | 75.62076
10000.3291015625 | 10000.33 | 1.392035578697 | 75.65411

## 40A
Magnetic Field (Oe) |  | Moment (emu) | Magnetisation (emu/g) | Mass (g)
0.120362333953381 | 0.1203623 | -0.00113948263629631 | -0.05275383 | 0.0216
149.225234985352 | 149.2252 | 0.005285285268357 | 0.2446891
298.474517822266 | 298.4745 | 0.0124446510250075 | 0.5761413
447.53125 | 447.53125 | 0.0186216105631404 | 0.8621116
597.057373046875 | 597.0574 | 0.0233853912606366 | 1.082657
746.186340332031 | 746.1863 | 0.0270695219643463 | 1.253219
895.820739746094 | 895.8207 | 0.0299477136925751 | 1.386468
1044.84143066406 | 1044.841 | 0.0322114951719253 | 1.491273
1193.93420410156 | 1193.934 | 0.0340268479901223 | 1.575317
1343.49645996094 | 1343.496 | 0.0355123871160873 | 1.644092
1492.80590820313 | 1492.806 | 0.0367277152788427 | 1.700357
1641.64599609375 | 1641.646 | 0.037746272022771 | 1.747513
1791.02770996094 | 1791.028 | 0.0386072603282103 | 1.787373
1940.31298828125 | 1940.313 | 0.0393339777177298 | 1.821017
2089.63452148438 | 2089.635 | 0.0399779904747718 | 1.850833
2238.8720703125 | 2238.872 | 0.0405085342578757 | 1.875395
2388.04907226562 | 2388.049 | 0.040995536814952 | 1.897942
2537.322265625 | 2537.322 | 0.0414212394974462 | 1.91765
2686.61962890625 | 2686.62 | 0.0417870739139092 | 1.934587
2835.91723632813 | 2835.917 | 0.0421272916652874 | 1.950338
2985.0341796875 | 2985.034 | 0.0424302602607423 | 1.964364
3134.572265625 | 3134.572 | 0.0427098046622111 | 1.977306
3283.62890625 | 3283.629 | 0.0429525439691135 | 1.988544
3432.95068359375 | 3432.951 | 0.0431621549637683 | 1.998248
3582.45239257812 | 3582.452 | 0.0433729947837253 | 2.008009
3731.66577148438 | 3731.666 | 0.0435644929449627 | 2.016875
3880.93896484375 | 3880.939 | 0.0437526279937998 | 2.025585
4030.14038085937 | 4030.14 | 0.043905722414638 | 2.032672
4179.5703125 | 4179.57 | 0.0440599787139593 | 2.039814
4328.65087890625 | 4328.651 | 0.0442344376067114 | 2.047891
4477.9365234375 | 4477.937 | 0.0443531885045 | 2.053388
4627.07763671875 | 4627.078 | 0.0444717638671551 | 2.058878
4776.5673828125 | 4776.567 | 0.0445899116990743 | 2.064348
4925.79248046875 | 4925.792 | 0.0446908987752896 | 2.069023
5074.8974609375 | 5074.897 | 0.0448062885947478 | 2.074365
5224.0625 | 5224.0625 | 0.0449033352555272 | 2.078858
5373.32373046875 | 5373.324 | 0.0449899202182578 | 2.082867
5522.765625 | 5522.765625 | 0.0450972321055122 | 2.087835
5672.09912109375 | 5672.099 | 0.0451972474718119 | 2.092465
5821.33642578125 | 5821.336 | 0.045287637860763 | 2.09665
5970.60986328125 | 5970.61 | 0.0453650417683776 | 2.100233
6119.77490234375 | 6119.775 | 0.0454487836405956 | 2.10411
6269.060546875 | 6269.061 | 0.0455185770405892 | 2.107342
6418.2490234375 | 6418.249 | 0.0455812582910018 | 2.110243
6567.41455078125 | 6567.415 | 0.0456517143791848 | 2.113505
6716.76025390625 | 6716.76 | 0.0457217614140559 | 2.116748
6865.9248046875 | 6865.925 | 0.0457776632625399 | 2.119336
7015.22216796875 | 7015.222 | 0.0458551048420165 | 2.122922
7164.60400390625 | 7164.604 | 0.0459013065910476 | 2.12506
7313.625 | 7313.625 | 0.0459569458014443 | 2.127636
7463.07861328125 | 7463.079 | 0.0459937025022975 | 2.129338
7612.13525390625 | 7612.135 | 0.04604522582842 | 2.131723
7761.4326171875 | 7761.433 | 0.0460883646461375 | 2.133721
7910.658203125 | 7910.658 | 0.046106088222038 | 2.134541
8060.06396484375 | 8060.064 | 0.0461560854220721 | 2.136856
8209.205078125 | 8209.205 | 0.0461991802863896 | 2.138851
8358.3935546875 | 8358.394 | 0.0462441801615977 | 2.140934
8507.775390625 | 8507.775 | 0.0462726685175617 | 2.142253
8656.880859375 | 8656.881 | 0.0463121936532698 | 2.144083
8806.3466796875 | 8806.347 | 0.0463526722296839 | 2.145957
8955.5234375 | 8955.523 | 0.0463942044985008 | 2.14788
9104.65234375 | 9104.652 | 0.0464401782830241 | 2.150008
9254.0107421875 | 9254.011 | 0.0464756812923584 | 2.151652
9403.2119140625 | 9403.212 | 0.0465031440430506 | 2.152923
9552.5205078125 | 9552.521 | 0.0465454295924001 | 2.154881
9701.76953125 | 9701.77 | 0.0465658459772396 | 2.155826
9850.9228515625 | 9850.923 | 0.0466073282141402 | 2.157747
10000.3046875 | 10000.3 | 0.0466286377668713 | 2.158733
9851.1396484375 | 9851.14 | 0.0466102094873314 | 2.15788
9701.7587890625 | 9701.759 | 0.0465664472815845 | 2.155854
9552.640625 | 9552.640625 | 0.0465227911091345 | 2.153833
9403.35546875 | 9403.355 | 0.0464943774326012 | 2.152517
9254.0458984375 | 9254.046 | 0.0464725547191232 | 2.151507
9104.6640625 | 9104.664 | 0.0464284085904127 | 2.149463
8955.51171875 | 8955.512 | 0.0463841198205527 | 2.147413
8806.3349609375 | 8806.335 | 0.0463469520381302 | 2.145692
8656.892578125 | 8656.893 | 0.0462963062978448 | 2.143348
8507.7998046875 | 8507.8 | 0.0462654922740252 | 2.141921
8358.5986328125 | 8358.599 | 0.0462190353679132 | 2.13977
8209.228515625 | 8209.229 | 0.0461726123699355 | 2.137621
8060.0517578125 | 8060.052 | 0.0461278100623052 | 2.135547
7910.6337890625 | 7910.634 | 0.04610792824829 | 2.134626
7761.4208984375 | 7761.421 | 0.046049925561208 | 2.131941
7612.35205078125 | 7612.352 | 0.0459984595634772 | 2.129558
7462.89794921875 | 7462.898 | 0.0459381956351881 | 2.126768
7313.72119140625 | 7313.721 | 0.0459013361812473 | 2.125062
7164.41162109375 | 7164.412 | 0.0458455882062862 | 2.122481
7015.40283203125 | 7015.403 | 0.0457824840449356 | 2.119559
6866.03369140625 | 6866.034 | 0.0457206366161558 | 2.116696
6716.7119140625 | 6716.712 | 0.0456635143549053 | 2.114052
6567.34228515625 | 6567.342 | 0.0455942504080694 | 2.110845
6418.03271484375 | 6418.033 | 0.0455320352461828 | 2.107965
6268.8798828125 | 6268.88 | 0.0454586475393131 | 2.104567
6119.73876953125 | 6119.739 | 0.0453963148592583 | 2.101681
5970.41748046875 | 5970.417 | 0.0453251118166071 | 2.098385
5821.33642578125 | 5821.336 | 0.0452413683504561 | 2.094508
5671.89453125 | 5671.895 | 0.0451717442052921 | 2.091284
5522.70556640625 | 5522.706 | 0.0450770580264034 | 2.086901
5373.625 | 5373.625 | 0.0449851058293612 | 2.082644
5224.21875 | 5224.21875 | 0.0448800853797987 | 2.077782
5074.8251953125 | 5074.825 | 0.04478660104826 | 2.073454
4925.587890625 | 4925.588 | 0.0446876992982235 | 2.068875
4776.53125 | 4776.53125 | 0.0445731931836905 | 2.063574
4627.30615234375 | 4627.306 | 0.0444528692488047 | 2.058003
4478.0087890625 | 4478.009 | 0.0443332424815078 | 2.052465
4328.7353515625 | 4328.735 | 0.0441929077262804 | 2.045968
4179.509765625 | 4179.51 | 0.044046031741585 | 2.039168
4030.24853515625 | 4030.249 | 0.0438929929583161 | 2.032083
3881.05932617188 | 3881.059 | 0.0437344798436818 | 2.024744
3731.77416992188 | 3731.774 | 0.0435492276299606 | 2.016168
3582.39233398438 | 3582.392 | 0.043357748806535 | 2.007303
3433.17919921875 | 3433.179 | 0.0431549385454508 | 1.997914
3283.82153320313 | 3283.822 | 0.0429146802923423 | 1.986791
3134.59643554687 | 3134.596 | 0.042676946491629 | 1.975785
2985.10620117188 | 2985.106 | 0.0424067570218067 | 1.963276
2836.03759765625 | 2836.038 | 0.0421022359427947 | 1.949178
2686.83642578125 | 2686.836 | 0.0417718518190887 | 1.933882
2537.61108398438 | 2537.611 | 0.0413984711453153 | 1.916596
2388.24145507813 | 2388.241 | 0.0409843341677079 | 1.897423
2239.07641601562 | 2239.076 | 0.0405266485595581 | 1.876234
2089.50219726562 | 2089.502 | 0.0399983872067929 | 1.851777
1940.71032714844 | 1940.71 | 0.0393992209761131 | 1.824038
1791.37683105469 | 1791.377 | 0.0387056334944427 | 1.791927
1642.03112792969 | 1642.031 | 0.037909224931414 | 1.755057
1492.69750976562 | 1492.698 | 0.0369687574605863 | 1.711517
1343.5205078125 | 1343.521 | 0.0358537035654108 | 1.659894
1194.4638671875 | 1194.464 | 0.0345376471015205 | 1.598965
1045.03393554688 | 1045.034 | 0.0329319538815579 | 1.524627
895.808715820312 | 895.8087 | 0.0309813387373955 | 1.434321
746.198303222656 | 746.1983 | 0.0285742982703183 | 1.322884
597.430480957031 | 597.4305 | 0.0255937933025507 | 1.184898
447.880279541016 | 447.8803 | 0.0218139937194042 | 1.009907
298.498596191406 | 298.4986 | 0.0169852640490577 | 0.7863548
149.249298095703 | 149.2493 | 0.0107753321696547 | 0.498858
0.337014526128769 | 0.3370145 | 0.0028165576560779 | 0.1303962
-149.1650390625 | -149.165 | -0.00601235373084343 | -0.2783497
-298.486572265625 | -298.4866 | -0.01383135855721 | -0.6403407
-447.808074951172 | -447.8081 | -0.0198942495965383 | -0.9210301
-597.165710449219 | -597.1657 | -0.0244544340530891 | -1.13215
-746.186340332031 | -746.1863 | -0.0279137166996936 | -1.292302
-895.555969238281 | -895.556 | -0.0306082757339775 | -1.41705
-1044.88952636719 | -1044.89 | -0.0327304295528288 | -1.515298
-1194.21105957031 | -1194.211 | -0.0344497112791356 | -1.594894
-1343.27978515625 | -1343.28 | -0.0358400531736863 | -1.659262
-1492.70959472656 | -1492.71 | -0.036987194616042 | -1.71237
-1641.88659667969 | -1641.887 | -0.0379514011755359 | -1.757009
-1791.015625 | -1791.015625 | -0.0387656696403966 | -1.794707
-1940.36120605469 | -1940.361 | -0.0394729796646747 | -1.827453
-2089.70678710938 | -2089.707 | -0.0400749981800086 | -1.855324
-2239.064453125 | -2239.064 | -0.0405985785972233 | -1.879564
-2388.037109375 | -2388.037 | -0.0410579804924912 | -1.900832
-2537.33447265625 | -2537.334 | -0.0414568611159679 | -1.919299
-2686.9326171875 | -2686.933 | -0.0418316424184643 | -1.93665
-2835.74853515625 | -2835.749 | -0.0421569734446732 | -1.951712
-2985.20263671875 | -2985.203 | -0.0424525560087198 | -1.965396
-3134.80102539063 | -3134.801 | -0.0427189149178686 | -1.977728
-3283.77319335937 | -3283.773 | -0.0429649368572048 | -1.989117
-3433.07104492188 | -3433.071 | -0.0431923265774995 | -1.999645
-3582.2841796875 | -3582.284 | -0.0433816868944317 | -2.008411
-3731.76196289063 | -3731.762 | -0.0435738395078323 | -2.017307
-3880.92724609375 | -3880.927 | -0.043755946224641 | -2.025738
-4030.16430664063 | -4030.164 | -0.0439119887248706 | -2.032962
-4179.509765625 | -4179.51 | -0.0440484854982411 | -2.039282
-4328.7353515625 | -4328.735 | -0.0441985657928054 | -2.04623
-4478.03271484375 | -4478.033 | -0.0443306107900139 | -2.052343
-4627.318359375 | -4627.318 | -0.0444581322807253 | -2.058247
-4776.4951171875 | -4776.495 | -0.0445670701524875 | -2.06329
-4925.75634765625 | -4925.756 | -0.044676252240732 | -2.068345
-5075.0419921875 | -5075.042 | -0.0447845430649474 | -2.073358
-5224.21875 | -5224.21875 | -0.0448649960154704 | -2.077083
-5373.44384765625 | -5373.444 | -0.0449833929023202 | -2.082564
-5522.56103515625 | -5522.561 | -0.0450462871404811 | -2.085476
-5672.06298828125 | -5672.063 | -0.0451411856087201 | -2.08987
-5821.16796875 | -5821.168 | -0.0452223706400176 | -2.093628
-5970.6337890625 | -5970.634 | -0.0452913385250496 | -2.096821
-6119.7509765625 | -6119.751 | -0.0453753599872124 | -2.100711
-6269.03662109375 | -6269.037 | -0.0454458931016231 | -2.103977
-6418.33349609375 | -6418.333 | -0.0455165805622338 | -2.107249
-6567.4384765625 | -6567.438 | -0.0455793207508503 | -2.110154
-6716.69970703125 | -6716.7 | -0.0456368901994785 | -2.112819
-6865.88916015625 | -6865.889 | -0.0456898409844252 | -2.11527
-7015.39111328125 | -7015.391 | -0.0457685677453412 | -2.118915
-7164.423828125 | -7164.424 | -0.0458033491925565 | -2.120525
-7313.9013671875 | -7313.901 | -0.0458612102632984 | -2.123204
-7463.0546875 | -7463.055 | -0.0459071693896027 | -2.125332
-7612.25537109375 | -7612.255 | -0.0459634969340178 | -2.12794
-7761.69775390625 | -7761.698 | -0.0460064797435405 | -2.12993
-7910.9111328125 | -7910.911 | -0.046056737869275 | -2.132256
-8060.15966796875 | -8060.16 | -0.0460844302222764 | -2.133538
-8209.083984375 | -8209.084 | -0.0461423188354516 | -2.136218
-8358.6708984375 | -8358.671 | -0.0461791745456892 | -2.137925
-8507.82421875 | -8507.824 | -0.0462363904093385 | -2.140574
-8656.9404296875 | -8656.94 | -0.0462635954693625 | -2.141833
-8806.166015625 | -8806.166 | -0.0463017679258015 | -2.1436
-8955.716796875 | -8955.717 | -0.0463517178845045 | -2.145913
-9104.7607421875 | -9104.761 | -0.0463747512387666 | -2.146979
-9254.1552734375 | -9254.155 | -0.0464091215664701 | -2.14857
-9403.2353515625 | -9403.235 | -0.0464364504047964 | -2.149836
-9552.6533203125 | -9552.653 | -0.0464539886636378 | -2.150648
-9701.9267578125 | -9701.927 | -0.0465188462760122 | -2.15365
-9851.03125 | -9851.03125 | -0.0465539582063982 | -2.155276
-10000.2685546875 | -10000.27 | -0.0465779634767152 | -2.156387
-9851.1396484375 | -9851.14 | -0.0465274647147253 | -2.154049
-9701.76953125 | -9701.77 | -0.0465046312378916 | -2.152992
-9552.4970703125 | -9552.497 | -0.0464900528336078 | -2.152317
-9403.2236328125 | -9403.224 | -0.0464544349008358 | -2.150668
-9253.998046875 | -9253.998 | -0.0464192530728021 | -2.149039
-9104.7734375 | -9104.773 | -0.046381877994617 | -2.147309
-8955.5712890625 | -8955.571 | -0.0463448961935511 | -2.145597
-8806.1064453125 | -8806.106 | -0.0462971042406401 | -2.143384
-8657.060546875 | -8657.061 | -0.0462698244752917 | -2.142122
-8507.6552734375 | -8507.655 | -0.0462266545707778 | -2.140123
-8358.41796875 | -8358.418 | -0.0461847640229917 | -2.138184
-8209.228515625 | -8209.229 | -0.0461394137198912 | -2.136084
-8059.97998046875 | -8059.98 | -0.0461057384244358 | -2.134525
-7910.6826171875 | -7910.683 | -0.0460557025636169 | -2.132208
-7761.6259765625 | -7761.626 | -0.0460143608647193 | -2.130294
-7612.2197265625 | -7612.22 | -0.045954747268878 | -2.127535
-7463.17529296875 | -7463.175 | -0.0459122710594042 | -2.125568
-7313.8291015625 | -7313.829 | -0.0458632535688801 | -2.123299
-7164.36328125 | -7164.363 | -0.0457968786102288 | -2.120226
-7015.34326171875 | -7015.343 | -0.0457545277629713 | -2.118265
-6866.1298828125 | -6866.13 | -0.0456968366581691 | -2.115594
-6716.8203125 | -6716.82 | -0.0456448171937508 | -2.113186
-6567.61962890625 | -6567.62 | -0.0455815546233961 | -2.110257
-6418.2978515625 | -6418.298 | -0.0455203757148279 | -2.107425
-6268.8798828125 | -6268.88 | -0.0454467489655187 | -2.104016
-6119.6787109375 | -6119.679 | -0.0453813824362598 | -2.10099
-5970.5615234375 | -5970.562 | -0.0453103408152362 | -2.097701
-5821.1435546875 | -5821.144 | -0.0452405826854626 | -2.094471
-5672.0029296875 | -5672.003 | -0.0451512900109098 | -2.090338
-5522.70556640625 | -5522.706 | -0.0450673923985305 | -2.086453
-5373.44384765625 | -5373.444 | -0.0449885009915359 | -2.082801
-5224.3876953125 | -5224.388 | -0.0448908100232432 | -2.078278
-5074.8251953125 | -5074.825 | -0.044791452444759 | -2.073678
-4925.8525390625 | -4925.853 | -0.044692294984701 | -2.069088
-4776.470703125 | -4776.471 | -0.0445765764083055 | -2.06373
-4627.2939453125 | -4627.294 | -0.0444718327438978 | -2.058881
-4477.97265625 | -4477.973 | -0.0443352672212876 | -2.052559
-4328.56640625 | -4328.566 | -0.0442133031828671 | -2.046912
-4179.28125 | -4179.28125 | -0.0440616120877025 | -2.039889
-4030.10424804687 | -4030.104 | -0.0439166675814163 | -2.033179
-3880.87890625 | -3880.879 | -0.0437494877303498 | -2.025439
-3731.75024414063 | -3731.75 | -0.0435586137833454 | -2.016602
-3582.44067382812 | -3582.441 | -0.0433975984490492 | -2.009148
-3433.16723632812 | -3433.167 | -0.0431856368479154 | -1.999335
-3283.8818359375 | -3283.882 | -0.0429609372856888 | -1.988932
-3134.74072265625 | -3134.741 | -0.0427191847211458 | -1.97774
-2985.45532226562 | -2985.455 | -0.0424571945459345 | -1.965611
-2836.03759765625 | -2836.038 | -0.0421536355616073 | -1.951557
-2687.06518554687 | -2687.065 | -0.0418411294664719 | -1.937089
-2537.55102539062 | -2537.551 | -0.0414671565302922 | -1.919776
-2388.42211914062 | -2388.422 | -0.0410631321717368 | -1.901071
-2239.14868164062 | -2239.149 | -0.0406084355619362 | -1.88002
-2089.791015625 | -2089.791 | -0.040095207297402 | -1.85626
-1940.734375 | -1940.734375 | -0.0394973959736708 | -1.828583
-1791.31665039062 | -1791.317 | -0.0388008847145844 | -1.796337
-1641.9951171875 | -1641.995 | -0.0380038259190676 | -1.759436
-1492.97448730469 | -1492.974 | -0.037078042615371 | -1.716576
-1343.50842285156 | -1343.508 | -0.0359741240115599 | -1.665469
-1194.283203125 | -1194.283 | -0.0346652209261121 | -1.604871
-1045.10620117188 | -1045.106 | -0.0330744696840427 | -1.531225
-895.856811523437 | -895.8568 | -0.031141615823102 | -1.441741
-746.439086914062 | -746.4391 | -0.0287465471099975 | -1.330859
-597.41845703125 | -597.4185 | -0.0257719291534424 | -1.193145
-448.060821533203 | -448.0608 | -0.021997307282162 | -1.018394
-298.594879150391 | -298.5949 | -0.0171667318754335 | -0.7947561
-149.249298095703 | -149.2493 | -0.0109284202556114 | -0.5059454
-0.39719569683075 | -0.3971957 | -0.00290654243921729 | -0.1345621
149.008575439453 | 149.0086 | 0.00603028599746026 | 0.2791799
298.257873535156 | 298.2579 | 0.01392868731943 | 0.6448466
447.783996582031 | 447.784 | 0.0200403610960132 | 0.9277945
596.997192382813 | 596.9972 | 0.0246037143571404 | 1.139061
745.933532714844 | 745.9335 | 0.0280584749072019 | 1.299003
895.519836425781 | 895.5198 | 0.0307330895141638 | 1.422828
1044.90161132812 | 1044.902 | 0.032847984930828 | 1.52074
1193.84997558594 | 1193.85 | 0.0345470216405909 | 1.599399
1343.43627929688 | 1343.436 | 0.0359398592117366 | 1.663882
1492.7578125 | 1492.758 | 0.037080949647197 | 1.716711
1641.91076660156 | 1641.911 | 0.0380401508669338 | 1.761118
1790.93151855469 | 1790.932 | 0.0388508955346515 | 1.798653
1940.22888183594 | 1940.229 | 0.0395428659288917 | 1.830688
2089.53833007813 | 2089.538 | 0.0401429173289291 | 1.858468
2238.63110351562 | 2238.631 | 0.0406607710237463 | 1.882443
2387.96459960938 | 2387.965 | 0.0411178653767209 | 1.903605
2537.23803710938 | 2537.238 | 0.0415229923413292 | 1.922361
2686.88452148438 | 2686.885 | 0.0418948470078973 | 1.939576
2835.89306640625 | 2835.893 | 0.042204698263036 | 1.953921
2985.01000976562 | 2985.01 | 0.0424878085056367 | 1.967028
3134.51220703125 | 3134.512 | 0.0427624000028938 | 1.979741
3283.56884765625 | 3283.569 | 0.0430047133206365 | 1.990959
3432.86645507812 | 3432.866 | 0.04322870935881 | 2.001329
3582.36840820313 | 3582.368 | 0.0434279035965194 | 2.010551
3731.73803710937 | 3731.738 | 0.0436105615138702 | 2.019007
3881.10766601562 | 3881.108 | 0.0437844810060109 | 2.027059
4030.21240234375 | 4030.212 | 0.0439504004234661 | 2.034741
4179.509765625 | 4179.51 | 0.0441102502156386 | 2.042141
4328.71142578125 | 4328.711 | 0.0442425743545378 | 2.048267
4477.86376953125 | 4477.864 | 0.0443632015458697 | 2.053852
4627.34228515625 | 4627.342 | 0.0444821578894137 | 2.059359
4776.32666015625 | 4776.327 | 0.0446060438674415 | 2.065095
4925.70849609375 | 4925.708 | 0.0447141379408873 | 2.070099
5075.01806640625 | 5075.018 | 0.0448152920391098 | 2.074782
5224.13427734375 | 5224.134 | 0.0449089713883588 | 2.079119
5373.625 | 5373.625 | 0.0450085291846026 | 2.083728
5522.7294921875 | 5522.729 | 0.0450951304595571 | 2.087738
5672.0869140625 | 5672.087 | 0.0451715261017237 | 2.091274
5821.28857421875 | 5821.289 | 0.0452533264712926 | 2.095061
5970.46533203125 | 5970.465 | 0.0453330515392445 | 2.098752
6119.5458984375 | 6119.546 | 0.045398320266505 | 2.101774
6269.060546875 | 6269.061 | 0.0454753418605786 | 2.10534
6418.3701171875 | 6418.37 | 0.0455294828494214 | 2.107846
6567.49853515625 | 6567.499 | 0.0455965311579659 | 2.110951
6716.72412109375 | 6716.724 | 0.0456578044877204 | 2.113787
6866.03369140625 | 6866.034 | 0.045712649795599 | 2.116326
7015.19873046875 | 7015.199 | 0.0457722885783482 | 2.119087
7164.5439453125 | 7164.544 | 0.0458292042256008 | 2.121722
7313.86572265625 | 7313.866 | 0.0458799961409859 | 2.124074
7463.06689453125 | 7463.067 | 0.0459343061947457 | 2.126588
7612.08740234375 | 7612.087 | 0.0459874104307782 | 2.129047
7761.5771484375 | 7761.577 | 0.0460273512082669 | 2.130896
7910.62255859375 | 7910.623 | 0.0460680090778778 | 2.132778
8059.919921875 | 8059.92 | 0.0461143925452484 | 2.134926
8209.3251953125 | 8209.325 | 0.0461587452867325 | 2.136979
8358.55078125 | 8358.551 | 0.0461889122973516 | 2.138376
8507.740234375 | 8507.74 | 0.0462421528990325 | 2.14084
8656.880859375 | 8656.881 | 0.0462818447351023 | 2.142678
8806.2978515625 | 8806.298 | 0.046319428243978 | 2.144418
8955.51171875 | 8955.512 | 0.046352833488253 | 2.145965
9104.62890625 | 9104.629 | 0.0463864195762615 | 2.147519
9254.021484375 | 9254.021 | 0.0464221955195675 | 2.149176
9403.1748046875 | 9403.175 | 0.0464659956225254 | 2.151204
9552.5205078125 | 9552.521 | 0.0464994560216228 | 2.152753
9701.734375 | 9701.734375 | 0.0465214579766432 | 2.153771
9850.9228515625 | 9850.923 | 0.046566116294171 | 2.155839
10000.2568359375 | 10000.26 | 0.0465957664988561 | 2.157211
| 0 |  | 0
| 0 |  | 0
| 0 |  | 0
| 0 |  | 0
| 0 |  | 0
| 0 |  | 0
| 0 |  | 0
| 0 |  | 0
| 0 |  | 0
| 0 |  | 0
| 0 |  | 0
| 0 |  | 0
| 0 |  | 0
| 0 |  | 0
| 0 |  | 0
| 0 |  | 0
| 0 |  | 0
| 0 |  | 0
| 0 |  | 0
| 0 |  | 0
| 0 |  | 0
| 0 |  | 0
| 0 |  | 0
| 0 |  | 0
| 0 |  | 0
| 0 |  | 0
| 0 |  | 0
| 0 |  | 0
| 0 |  | 0
| 0 |  | 0
| 0 |  | 0
| 0 |  | 0
| 0 |  | 0
| 0 |  | 0
| 0 |  | 0
| 0 |  | 0
| 0 |  | 0
| 0 |  | 0
| 0 |  | 0
| 0 |  | 0
| 0 |  | 0
| 0 |  | 0
| 0 |  | 0
| 0 |  | 0
| 0 |  | 0
| 0 |  | 0
| 0 |  | 0
| 0 |  | 0
| 0 |  | 0
| 0 |  | 0
| 0 |  | 0
| 0 |  | 0
| 0 |  | 0
| 0 |  | 0
| 0 |  | 0
| 0 |  | 0
| 0 |  | 0
| 0 |  | 0
| 0 |  | 0
| 0 |  | 0
| 0 |  | 0
| 0 |  | 0
| 0 |  | 0
| 0 |  | 0
| 0 |  | 0

## 40B
Magnetic Field (Oe) |  | Moment (emu) | Magnetisation (emu/g) | Mass (g)
0.216652199625969 | 0.2166522 | -0.00490528203929326 | -0.2313812 | 0.0212
149.285400390625 | 149.2854 | 0.022789471090732 | 1.074975
298.101409912109 | 298.1014 | 0.0539793398069508 | 2.546195
447.639587402344 | 447.6396 | 0.07924737420871 | 3.738084
596.985107421875 | 596.9851 | 0.0977637364014936 | 4.611497
746.10205078125 | 746.1021 | 0.111572913622907 | 5.262873
895.688415527344 | 895.6884 | 0.122187153019296 | 5.763545
1044.7451171875 | 1044.745 | 0.130435894403772 | 6.152637
1193.84997558594 | 1193.85 | 0.136954278226048 | 6.460107
1343.38806152344 | 1343.388 | 0.14242865896654 | 6.718333
1492.76977539062 | 1492.77 | 0.146840129515935 | 6.926421
1641.59777832031 | 1641.598 | 0.150441959959981 | 7.096319
1790.9794921875 | 1790.979 | 0.153581737429612 | 7.244422
1940.31298828125 | 1940.313 | 0.156246035368119 | 7.370096
2089.55053710938 | 2089.551 | 0.158600168665255 | 7.48114
2238.78759765625 | 2238.788 | 0.160592982764355 | 7.575141
2387.96459960938 | 2387.965 | 0.162355476565922 | 7.658277
2537.26196289062 | 2537.262 | 0.163948503469645 | 7.73342
2686.58349609375 | 2686.583 | 0.165326910858185 | 7.798439
2835.91723632813 | 2835.917 | 0.166636157178049 | 7.860196
2984.98583984375 | 2984.986 | 0.167650364359472 | 7.908036
3134.62036132812 | 3134.62 | 0.168760822011546 | 7.960416
3283.60498046875 | 3283.605 | 0.169625157606166 | 8.001187
3432.89038085937 | 3432.89 | 0.170524002762751 | 8.043585
3582.41625976562 | 3582.416 | 0.171290845851158 | 8.079757
3731.77416992188 | 3731.774 | 0.171901612167853 | 8.108567
3881.02319335937 | 3881.023 | 0.172436960294043 | 8.133819
4030.236328125 | 4030.236 | 0.173239140842771 | 8.171658
4179.5341796875 | 4179.534 | 0.173769452522623 | 8.196672
4328.7470703125 | 4328.747 | 0.174255867481948 | 8.219616
4477.86376953125 | 4477.864 | 0.174769431726398 | 8.243841
4627.28173828125 | 4627.282 | 0.175246144760888 | 8.266328
4776.3505859375 | 4776.351 | 0.175640745791069 | 8.284941
4925.732421875 | 4925.732 | 0.176062766844929 | 8.304847
5075.02978515625 | 5075.03 | 0.176572465313355 | 8.32889
5224.3154296875 | 5224.315 | 0.176802840146254 | 8.339757
5373.4560546875 | 5373.456 | 0.177202323623487 | 8.3586
5522.7177734375 | 5522.718 | 0.17757468166794 | 8.376164
5672.0869140625 | 5672.087 | 0.177931382714033 | 8.39299
5821.30029296875 | 5821.3 | 0.178244541532315 | 8.407761
5970.47705078125 | 5970.477 | 0.178261480242733 | 8.40856
6119.798828125 | 6119.799 | 0.178742759116555 | 8.431262
6269 | 6269 | 0.179014376571292 | 8.444074
6418.1767578125 | 6418.177 | 0.179243079600758 | 8.454862
6567.34228515625 | 6567.342 | 0.179441831594994 | 8.464237
6716.80810546875 | 6716.808 | 0.17970632613268 | 8.476713
6866.04541015625 | 6866.045 | 0.179946823892213 | 8.488058
7015.22216796875 | 7015.222 | 0.180102938292495 | 8.495422
7164.568359375 | 7164.568 | 0.180217149948656 | 8.500809
7313.56494140625 | 7313.565 | 0.180519929108329 | 8.515091
7463.07861328125 | 7463.079 | 0.180730371830717 | 8.525018
7612.3642578125 | 7612.364 | 0.18083547103342 | 8.529975
7761.5771484375 | 7761.577 | 0.181059298061434 | 8.540533
7910.6826171875 | 7910.683 | 0.181204950644385 | 8.547403
8060.0517578125 | 8060.052 | 0.18138412469342 | 8.555855
8209.15625 | 8209.15625 | 0.181539796732252 | 8.563198
8358.5380859375 | 8358.538 | 0.181577961142879 | 8.564998
8507.7509765625 | 8507.751 | 0.181897547131273 | 8.580073
8656.869140625 | 8656.869 | 0.182078212151161 | 8.588595
8806.2978515625 | 8806.298 | 0.182254217052306 | 8.596897
8955.5234375 | 8955.523 | 0.182311871523978 | 8.599617
9104.6767578125 | 9104.677 | 0.18252614498069 | 8.609724
9254.0107421875 | 9254.011 | 0.1826542872921 | 8.615768
9403.19921875 | 9403.199 | 0.182862934122964 | 8.62561
9552.5205078125 | 9552.521 | 0.183003913735532 | 8.63226
9701.818359375 | 9701.818 | 0.183115390303919 | 8.637518
9850.9111328125 | 9850.911 | 0.183185220201752 | 8.640812
10000.2919921875 | 10000.29 | 0.183164197392696 | 8.639821
9851.0673828125 | 9851.067 | 0.183115328264694 | 8.637515
9701.7587890625 | 9701.759 | 0.182873275422644 | 8.626098
9552.533203125 | 9552.533 | 0.18287657435843 | 8.626254
9403.2958984375 | 9403.296 | 0.182705654239126 | 8.618191
9253.986328125 | 9253.986 | 0.182667947249939 | 8.616413
9104.80859375 | 9104.809 | 0.182556272910069 | 8.611145
8955.4990234375 | 8955.499 | 0.182393396169175 | 8.603462
8806.310546875 | 8806.311 | 0.182280020670445 | 8.598114
8657.048828125 | 8657.049 | 0.182156823385174 | 8.592303
8507.7158203125 | 8507.716 | 0.181922172136978 | 8.581235
8358.55078125 | 8358.551 | 0.181781078765142 | 8.574579
8209.1689453125 | 8209.169 | 0.181600114789807 | 8.566043
8060.0517578125 | 8060.052 | 0.181507914158814 | 8.561694
7910.62255859375 | 7910.623 | 0.18136235071455 | 8.554828
7761.4208984375 | 7761.421 | 0.181184811113698 | 8.546453
7612.27978515625 | 7612.28 | 0.180938450518347 | 8.534833
7462.91015625 | 7462.91 | 0.180783874071684 | 8.527541
7313.6728515625 | 7313.673 | 0.180611759712586 | 8.519423
7164.423828125 | 7164.424 | 0.180511689753382 | 8.514702
7015.19873046875 | 7015.199 | 0.180290699276282 | 8.504278
6865.88916015625 | 6865.889 | 0.180058181602215 | 8.49331
6716.55517578125 | 6716.555 | 0.179666269621724 | 8.474824
6567.31787109375 | 6567.318 | 0.179597564013261 | 8.471583
6418.345703125 | 6418.346 | 0.179389875049312 | 8.461787
6268.85546875 | 6268.855 | 0.179093261159142 | 8.447795
6119.59423828125 | 6119.594 | 0.178783657862417 | 8.433191
5970.60986328125 | 5970.61 | 0.178448625739529 | 8.417388
5821.3125 | 5821.3125 | 0.178164951669291 | 8.404007
5671.89453125 | 5671.895 | 0.177869767573279 | 8.390083
5522.56103515625 | 5522.561 | 0.177432556186366 | 8.36946
5373.44384765625 | 5373.444 | 0.177206198434315 | 8.358783
5224.291015625 | 5224.291 | 0.176835734712241 | 8.341308
5074.81298828125 | 5074.813 | 0.176115034157322 | 8.307313
4925.587890625 | 4925.588 | 0.175988796930943 | 8.301358
4776.51904296875 | 4776.519 | 0.175476642938596 | 8.2772
4627.30615234375 | 4627.306 | 0.175132219092851 | 8.260954
4477.82763671875 | 4477.828 | 0.174709253984809 | 8.241003
4328.7353515625 | 4328.735 | 0.174129190817191 | 8.213641
4179.34130859375 | 4179.341 | 0.173616506794361 | 8.189458
4030.09204101562 | 4030.092 | 0.173084291101765 | 8.164353
3880.99926757812 | 3880.999 | 0.172455476222041 | 8.134692
3731.73803710937 | 3731.738 | 0.171963004998305 | 8.111462
3582.41625976562 | 3582.416 | 0.171177757922581 | 8.074423
3433.33569335937 | 3433.336 | 0.170366170145934 | 8.03614
3283.91796875 | 3283.918 | 0.169506827304321 | 7.995605
3134.6806640625 | 3134.681 | 0.168614670054896 | 7.953522
2985.46752929687 | 2985.468 | 0.167570635034471 | 7.904275
2836.2060546875 | 2836.206 | 0.166541436636752 | 7.855728
2686.88452148438 | 2686.885 | 0.165294985574807 | 7.796933
2537.40649414062 | 2537.406 | 0.163967821748372 | 7.734331
2388.42211914062 | 2388.422 | 0.162396365716411 | 7.660206
2239.13671875 | 2239.137 | 0.160750953715112 | 7.582592
2089.53833007813 | 2089.538 | 0.158770303811474 | 7.489165
1940.40930175781 | 1940.409 | 0.156514209324016 | 7.382746
1791.40075683594 | 1791.401 | 0.15388257620605 | 7.258612
1642.01916503906 | 1642.019 | 0.150930052882142 | 7.119342
1492.92626953125 | 1492.926 | 0.147501666945515 | 6.957626
1343.54455566406 | 1343.545 | 0.143352417437087 | 6.761906
1194.12670898438 | 1194.127 | 0.138352808967304 | 6.526076
1045.1904296875 | 1045.19 | 0.132365773438187 | 6.243669
895.844848632813 | 895.8448 | 0.124901071128657 | 5.89156
746.37890625 | 746.3789 | 0.115586297341996 | 5.452184
597.129577636719 | 597.1296 | 0.103916307846096 | 4.901713
448.072875976562 | 448.0729 | 0.0888383437250463 | 4.190488
298.582855224609 | 298.5829 | 0.0691417200737142 | 3.261402
149.297439575195 | 149.2974 | 0.0430926849253301 | 2.032674
0.0842536315321922 | 0.08425363 | 0.00874057534315572 | 0.4122913
-149.273361206055 | -149.2734 | -0.0294459232707275 | -1.388959
-298.281951904297 | -298.282 | -0.0621751459330876 | -2.93279
-447.615509033203 | -447.6155 | -0.0859463827130081 | -4.054075
-596.961059570312 | -596.9611 | -0.103027258812243 | -4.859776
-746.258544921875 | -746.2585 | -0.115669386159355 | -5.456103
-895.351318359375 | -895.3513 | -0.125317714060201 | -5.911213
-1044.66076660156 | -1044.661 | -0.132894723202511 | -6.268619
-1194.03051757812 | -1194.031 | -0.138891677904137 | -6.551494
-1343.35205078125 | -1343.352 | -0.14398881826608 | -6.791925
-1492.685546875 | -1492.686 | -0.14811395681316 | -6.986507
-1641.73010253906 | -1641.73 | -0.151528617840315 | -7.147576
-1791.11193847656 | -1791.112 | -0.154469576914967 | -7.286301
-1940.25280761719 | -1940.253 | -0.156989649370434 | -7.405172
-2089.29760742187 | -2089.298 | -0.15912177179492 | -7.505744
-2238.85986328125 | -2238.86 | -0.16100093296076 | -7.594384
-2388.09692382813 | -2388.097 | -0.162609236726888 | -7.670247
-2537.41845703125 | -2537.418 | -0.164142076988366 | -7.742551
-2686.58349609375 | -2686.583 | -0.165471401370191 | -7.805255
-2835.869140625 | -2835.869 | -0.166669510446734 | -7.861769
-2985.16650390625 | -2985.167 | -0.167706666092169 | -7.910692
-3134.7529296875 | -3134.753 | -0.168683038557673 | -7.956747
-3283.5927734375 | -3283.593 | -0.169624851270465 | -8.001172
-3432.9384765625 | -3432.938 | -0.170411140231026 | -8.038261
-3582.27197265625 | -3582.272 | -0.171177339636941 | -8.074403
-3731.61767578125 | -3731.618 | -0.171882282503486 | -8.107655
-3880.9150390625 | -3880.915 | -0.172543298498416 | -8.138835
-4030.07983398438 | -4030.08 | -0.173269325284042 | -8.173081
-4179.49755859375 | -4179.498 | -0.173794049034263 | -8.197833
-4328.783203125 | -4328.783 | -0.174305854535411 | -8.221974
-4478.0205078125 | -4478.021 | -0.174784545661599 | -8.244554
-4627.2939453125 | -4627.294 | -0.175230573539168 | -8.265593
-4776.3505859375 | -4776.351 | -0.175732641059132 | -8.289276
-4925.8408203125 | -4925.841 | -0.176185722138555 | -8.310647
-5074.98193359375 | -5074.982 | -0.17652217116528 | -8.326518
-5224.33935546875 | -5224.339 | -0.176897726930525 | -8.344232
-5373.25146484375 | -5373.251 | -0.177260236393077 | -8.361332
-5522.70556640625 | -5522.706 | -0.176914711852773 | -8.345034
-5672.01513671875 | -5672.015 | -0.177777659753752 | -8.385739
-5821.32470703125 | -5821.325 | -0.178069435291324 | -8.399502
-5970.5859375 | -5970.586 | -0.178386576087017 | -8.414461
-6119.9072265625 | -6119.907 | -0.17874150345284 | -8.431203
-6269.060546875 | -6269.061 | -0.179117597453917 | -8.448943
-6418.345703125 | -6418.346 | -0.179187946013231 | -8.452262
-6567.47412109375 | -6567.474 | -0.179517159425588 | -8.467791
-6716.8203125 | -6716.82 | -0.179692884734017 | -8.476079
-6865.86474609375 | -6865.865 | -0.179940777997213 | -8.487773
-7015.3310546875 | -7015.331 | -0.180010838900481 | -8.491077
-7164.568359375 | -7164.568 | -0.180255080424203 | -8.502598
-7313.73291015625 | -7313.733 | -0.180469514127835 | -8.512713
-7462.8623046875 | -7462.862 | -0.18072595033529 | -8.524809
-7612.20751953125 | -7612.208 | -0.181014143855321 | -8.538403
-7761.5048828125 | -7761.505 | -0.181060123888051 | -8.540572
-7910.71826171875 | -7910.718 | -0.181291894664183 | -8.551504
-8059.943359375 | -8059.943 | -0.181480843662412 | -8.560417
-8209.4091796875 | -8209.409 | -0.181657793990775 | -8.568764
-8358.646484375 | -8358.646 | -0.18184000099559 | -8.577359
-8507.8125 | -8507.8125 | -0.181949519952059 | -8.582525
-8657.169921875 | -8657.17 | -0.182053640031066 | -8.587436
-8806.166015625 | -8806.166 | -0.182240348466669 | -8.596243
-8955.66796875 | -8955.668 | -0.182383737425473 | -8.603006
-9104.8212890625 | -9104.821 | -0.18254466707617 | -8.610598
-9254.0830078125 | -9254.083 | -0.182609418524711 | -8.613652
-9403.3681640625 | -9403.368 | -0.182748194909819 | -8.620198
-9552.5810546875 | -9552.581 | -0.182961941359958 | -8.63028
-9701.90234375 | -9701.902 | -0.182976695082248 | -8.630976
-9850.958984375 | -9850.959 | -0.183210957034414 | -8.642026
-10000.4013671875 | -10000.4 | -0.183518275651447 | -8.656522
-9851.0673828125 | -9851.067 | -0.183094227604377 | -8.63652
-9701.74609375 | -9701.746 | -0.18303572214307 | -8.63376
-9552.5087890625 | -9552.509 | -0.182841355139753 | -8.624592
-9403.2119140625 | -9403.212 | -0.182817372315436 | -8.623461
-9253.9736328125 | -9253.974 | -0.182696770540165 | -8.617772
-9104.6767578125 | -9104.677 | -0.182564246713784 | -8.611521
-8955.66796875 | -8955.668 | -0.18239889243159 | -8.603721
-8806.166015625 | -8806.166 | -0.182304432287353 | -8.599266
-8657.0126953125 | -8657.013 | -0.182135819805887 | -8.591312
-8507.619140625 | -8507.619 | -0.181863875466909 | -8.578485
-8358.4306640625 | -8358.431 | -0.181729726768034 | -8.572157
-8209.048828125 | -8209.049 | -0.181532826005597 | -8.562869
-8059.919921875 | -8059.92 | -0.181352376296076 | -8.554357
-7910.8623046875 | -7910.862 | -0.181181462825769 | -8.546295
-7761.51708984375 | -7761.517 | -0.18098207292494 | -8.53689
-7612.171875 | -7612.171875 | -0.180874142622635 | -8.531799
-7463.0068359375 | -7463.007 | -0.180620530130858 | -8.519836
-7313.54052734375 | -7313.541 | -0.180446120853968 | -8.511609
-7164.3876953125 | -7164.388 | -0.180230840737885 | -8.501455
-7015.36669921875 | -7015.367 | -0.180097807179953 | -8.49518
-6865.8525390625 | -6865.853 | -0.179821869977075 | -8.482164
-6716.83251953125 | -6716.833 | -0.179571794208402 | -8.470368
-6567.607421875 | -6567.607 | -0.179396586897848 | -8.462103
-6418.31005859375 | -6418.31 | -0.179158494330144 | -8.450872
-6269.0244140625 | -6269.024 | -0.178878880309769 | -8.437683
-6119.7509765625 | -6119.751 | -0.178431078997382 | -8.41656
-5970.59765625 | -5970.598 | -0.178336362097419 | -8.412093
-5821.2763671875 | -5821.276 | -0.178013939932876 | -8.396884
-5672.01513671875 | -5672.015 | -0.177758636319796 | -8.384841
-5522.75341796875 | -5522.753 | -0.177473637945303 | -8.371398
-5373.57666015625 | -5373.577 | -0.177172523939256 | -8.357195
-5224.1826171875 | -5224.183 | -0.176740885358029 | -8.336834
-5074.95751953125 | -5074.958 | -0.176396486248699 | -8.320589
-4925.6845703125 | -4925.685 | -0.175948951768402 | -8.299479
-4776.4951171875 | -4776.495 | -0.175519730777107 | -8.279233
-4627.11328125 | -4627.113 | -0.175145335773269 | -8.261572
-4477.984375 | -4477.984375 | -0.174663770592655 | -8.238857
-4328.75927734375 | -4328.759 | -0.174143911087122 | -8.214335
-4179.44970703125 | -4179.45 | -0.173596455048509 | -8.188512
-4030.09204101562 | -4030.092 | -0.173062420638612 | -8.163322
-3881.02319335937 | -3881.023 | -0.172182799685396 | -8.12183
-3731.58154296875 | -3731.582 | -0.171775187956845 | -8.102603
-3582.53662109375 | -3582.537 | -0.171039135188273 | -8.067884
-3433.03466796875 | -3433.035 | -0.170335390385718 | -8.034688
-3283.90576171875 | -3283.906 | -0.169539897269119 | -7.997165
-3134.62036132812 | -3134.62 | -0.168574888053277 | -7.951646
-2985.49145507812 | -2985.491 | -0.167559991050208 | -7.903773
-2836.19409179687 | -2836.194 | -0.16660281275117 | -7.858623
-2686.99291992187 | -2686.993 | -0.165354234962173 | -7.799728
-2537.56298828125 | -2537.563 | -0.163953486148721 | -7.733655
-2388.28979492187 | -2388.29 | -0.162447580506382 | -7.662622
-2239.11254882813 | -2239.113 | -0.160756771763951 | -7.582867
-2089.92333984375 | -2089.923 | -0.15880636635784 | -7.490866
-1940.55383300781 | -1940.554 | -0.156620642312433 | -7.387766
-1791.30444335938 | -1791.304 | -0.154101016203574 | -7.268916
-1642.05529785156 | -1642.055 | -0.151215307241572 | -7.132798
-1492.98645019531 | -1492.986 | -0.147795994268419 | -6.971509
-1343.67700195312 | -1343.677 | -0.14364222147593 | -6.775576
-1194.18688964844 | -1194.187 | -0.138673067398781 | -6.541182
-1045.02185058594 | -1045.022 | -0.132723268920976 | -6.260532
-895.628173828125 | -895.6282 | -0.125318520824032 | -5.911251
-746.571472167969 | -746.5715 | -0.116142238898056 | -5.478407
-597.237915039063 | -597.2379 | -0.104471282317927 | -4.927891
-447.928405761719 | -447.9284 | -0.0894685589148869 | -4.220215
-298.643035888672 | -298.643 | -0.0698275167477713 | -3.293751
-149.297439575195 | -149.2974 | -0.0438000047631314 | -2.066038
-0.252760916948318 | -0.2527609 | -0.00930506712862654 | -0.4389183
148.984512329102 | 148.9845 | 0.0292046089585175 | 1.377576
298.245849609375 | 298.2458 | 0.0622134937761725 | 2.934599
447.808074951172 | 447.8081 | 0.0860779059324752 | 4.060279
596.684265136719 | 596.6843 | 0.103114848852557 | 4.863908
745.921508789063 | 745.9215 | 0.11582623382593 | 5.463502
895.5078125 | 895.5078125 | 0.125511630326234 | 5.92036
1044.58862304688 | 1044.589 | 0.133019065290434 | 6.274484
1193.92211914062 | 1193.922 | 0.139127869625339 | 6.562635
1343.40014648438 | 1343.4 | 0.144124029035404 | 6.798303
1492.78186035156 | 1492.782 | 0.148262812407259 | 6.993529
1641.57385253906 | 1641.574 | 0.151676116284723 | 7.154534
1790.90734863281 | 1790.907 | 0.154598007649045 | 7.292359
1940.25280761719 | 1940.253 | 0.157044903552051 | 7.407778
2089.09301757813 | 2089.093 | 0.159120334372402 | 7.505676
2238.67919921875 | 2238.679 | 0.161018639153167 | 7.595219
2387.97680664062 | 2387.977 | 0.162716371228157 | 7.675301
2537.16577148438 | 2537.166 | 0.164077162897123 | 7.739489
2686.72802734375 | 2686.728 | 0.165416763614865 | 7.802678
2835.77270507813 | 2835.773 | 0.166569495364968 | 7.857052
2985.05810546875 | 2985.058 | 0.16758329490486 | 7.904872
3134.56005859375 | 3134.56 | 0.168652706363512 | 7.955316
3283.47241210937 | 3283.472 | 0.169551018175804 | 7.99769
3432.7216796875 | 3432.722 | 0.170335571116469 | 8.034697
3582.56103515625 | 3582.561 | 0.171140567864838 | 8.072668
3731.76196289063 | 3731.762 | 0.171864627750723 | 8.106822
3880.99926757812 | 3880.999 | 0.172523721628564 | 8.137911
4030.21240234375 | 4030.212 | 0.173026699414824 | 8.161637
4179.509765625 | 4179.51 | 0.173700477398262 | 8.193419
4328.56640625 | 4328.566 | 0.174221341853398 | 8.217988
4478.0087890625 | 4478.009 | 0.174727106767451 | 8.241845
4627.318359375 | 4627.318 | 0.175061706622914 | 8.257628
4776.36279296875 | 4776.363 | 0.175555142212434 | 8.280903
4925.52783203125 | 4925.528 | 0.17605172945769 | 8.304327
5074.98193359375 | 5074.982 | 0.176435523186134 | 8.32243
5224.30322265625 | 5224.303 | 0.176792929351288 | 8.339289
5373.38427734375 | 5373.384 | 0.177148534051081 | 8.356063
5522.8740234375 | 5522.874 | 0.177509753301936 | 8.373102
5672.0390625 | 5672.039 | 0.177817745282316 | 8.387629
5821.28857421875 | 5821.289 | 0.178090778816769 | 8.400508
5970.5498046875 | 5970.55 | 0.178464675883124 | 8.418145
6119.84716796875 | 6119.847 | 0.178667950779117 | 8.427734
6269.0244140625 | 6269.024 | 0.178918964373424 | 8.439574
6418.201171875 | 6418.201 | 0.17913402419447 | 8.449718
6567.39013671875 | 6567.39 | 0.179330409517854 | 8.458982
6716.76025390625 | 6716.76 | 0.179568783046793 | 8.470226
6866.03369140625 | 6866.034 | 0.179781108782603 | 8.480241
7015.19873046875 | 7015.199 | 0.18000841891282 | 8.490963
7164.51953125 | 7164.52 | 0.18018906644534 | 8.499484
7313.72119140625 | 7313.721 | 0.180371996373362 | 8.508113
7463.10302734375 | 7463.103 | 0.180615030387185 | 8.519577
7612.27978515625 | 7612.28 | 0.180695782838291 | 8.523386
7761.5771484375 | 7761.577 | 0.18094835388901 | 8.5353
7910.80224609375 | 7910.802 | 0.181071858319297 | 8.541125
8060.076171875 | 8060.076 | 0.181259673566605 | 8.549985
8209.3251953125 | 8209.325 | 0.181446559146954 | 8.5588
8358.5263671875 | 8358.526 | 0.181582650609198 | 8.565219
8507.7275390625 | 8507.728 | 0.181701253444228 | 8.570814
8657.169921875 | 8657.17 | 0.181937175103163 | 8.581942
8806.09375 | 8806.09375 | 0.182023549759515 | 8.586016
8955.5234375 | 8955.523 | 0.182158756836087 | 8.592394
9104.94140625 | 9104.941 | 0.182335888411241 | 8.600749
9253.9736328125 | 9253.974 | 0.182352239908665 | 8.601521
9403.416015625 | 9403.416 | 0.18243318099953 | 8.605339
9552.484375 | 9552.484375 | 0.182724839889031 | 8.619096
9701.734375 | 9701.734375 | 0.182856370648902 | 8.625301
9850.9228515625 | 9850.923 | 0.182864885655257 | 8.625702
10000.244140625 | 10000.24 | 0.183019640687243 | 8.633002

## UTSA-16
Magnetic Field (Oe) |  | Moment (emu) | Magnetisation (emu/g) | Mass (g)
0.168507263064384 | 0.1685073 | -4.57382131850365E-6 | -0.0002321737 | 0.0197
149.249298095703 | 149.2493 | -3.1591268689184E-6 | -0.0001603618
298.486572265625 | 298.4866 | -6.93642703798717E-6 | -0.0003521029
447.543304443359 | 447.5433 | -1.03432937591708E-5 | -0.0005250403
596.888854980469 | 596.8889 | -1.24009131626849E-5 | -0.000629488
746.162231445313 | 746.1622 | -1.38228597029538E-5 | -0.000701668
895.628173828125 | 895.6282 | -1.43707844132579E-5 | -0.0007294814
1044.98583984375 | 1044.986 | -1.48754780242181E-5 | -0.0007551004
1193.89807128906 | 1193.898 | -1.53433575581948E-5 | -0.0007788506
1343.30383300781 | 1343.304 | -1.50882037126975E-5 | -0.0007658987
1492.55310058594 | 1492.553 | -1.48785296071224E-5 | -0.0007552553
1641.86267089844 | 1641.863 | -1.52674095798143E-5 | -0.0007749954
1790.94348144531 | 1790.943 | -1.43711389342418E-5 | -0.0007294994
1940.10852050781 | 1940.109 | -1.38595628244244E-5 | -0.0007035311
2089.32153320313 | 2089.322 | -1.25621606762632E-5 | -0.0006376731
2238.85986328125 | 2238.86 | -1.19522795450909E-5 | -0.0006067147
2387.92846679687 | 2387.928 | -1.14134004325441E-5 | -0.0005793604
2537.08154296875 | 2537.082 | -1.08796651006259E-5 | -0.0005522673
2686.72802734375 | 2686.728 | -1.11418688075734E-5 | -0.0005655771
2835.71264648438 | 2835.713 | -9.9527254605232E-6 | -0.0005052145
2984.98583984375 | 2984.986 | -1.57809152243005E-5 | -0.0008010617
3134.427734375 | 3134.428 | -1.45699889771918E-5 | -0.0007395933
3283.85766601562 | 3283.858 | -1.50235334287847E-5 | -0.0007626159
3432.673828125 | 3432.674 | -1.49671883836779E-5 | -0.0007597558
3582.33227539063 | 3582.332 | -1.5400683208402E-5 | -0.0007817606
3731.73803710937 | 3731.738 | -1.43932345747411E-5 | -0.000730621
3880.93896484375 | 3880.939 | -1.59334546591174E-5 | -0.0008088048
4030.16430664063 | 4030.164 | -1.72675649202484E-5 | -0.0008765261
4179.42578125 | 4179.426 | -1.91116269298416E-5 | -0.0009701333
4328.50634765625 | 4328.506 | -2.00305303540741E-5 | -0.001016778
4477.9482421875 | 4477.948 | -2.29355605474902E-5 | -0.001164242
4627.20947265625 | 4627.209 | -2.57121770180311E-5 | -0.001305187
4776.55517578125 | 4776.555 | -2.89235459553081E-5 | -0.0014682
4925.80419921875 | 4925.804 | -3.3063541745335E-5 | -0.001678352
5075.02978515625 | 5075.03 | -3.61225875696232E-5 | -0.001833634
5224.20703125 | 5224.207 | -4.06287237148157E-5 | -0.002062372
5373.34814453125 | 5373.348 | -4.32025144916195E-5 | -0.002193021
5522.75341796875 | 5522.753 | -4.72527699665221E-5 | -0.002398618
5672.09912109375 | 5672.099 | -5.15194374893924E-5 | -0.0026152
5821.3125 | 5821.3125 | -5.47165491255016E-5 | -0.00277749
5970.6220703125 | 5970.622 | -5.85867055920482E-5 | -0.002973944
6119.642578125 | 6119.643 | -6.13610761660371E-5 | -0.003114775
6268.84375 | 6268.84375 | -6.55455453071769E-5 | -0.003327185
6418.35791015625 | 6418.358 | -6.94914229509601E-5 | -0.003527483
6567.52294921875 | 6567.523 | -7.31050799128637E-5 | -0.003710918
6716.72412109375 | 6716.724 | -7.66314510393339E-5 | -0.003889921
6865.9013671875 | 6865.901 | -8.04019684175313E-5 | -0.004081318
7015.35498046875 | 7015.355 | -8.39138525151855E-5 | -0.004259586
7164.36328125 | 7164.363 | -8.7472603417848E-5 | -0.004440234
7313.8056640625 | 7313.806 | -9.12789632019638E-5 | -0.00463345
7463.07861328125 | 7463.079 | -9.48110307034213E-5 | -0.004812743
7612.37646484375 | 7612.376 | -9.81267083685057E-5 | -0.004981051
7761.5048828125 | 7761.505 | -0.000102120938066164 | -0.005183804
7910.73046875 | 7910.73 | -0.000105576476169143 | -0.005359212
8060.015625 | 8060.015625 | -0.00010905072988343 | -0.00553557
8209.3740234375 | 8209.374 | -0.000112599946721861 | -0.005715733
8358.5986328125 | 8358.599 | -0.000115993383839833 | -0.005887989
8507.7509765625 | 8507.751 | -0.000120301462582315 | -0.006106673
8657.0732421875 | 8657.073 | -0.000120055875846485 | -0.006094207
8806.322265625 | 8806.322 | -0.00012371839260805 | -0.006280121
8955.51171875 | 8955.512 | -0.00012803424537213 | -0.0064992
9104.736328125 | 9104.736 | -0.000131034109020122 | -0.006651478
9254.0341796875 | 9254.034 | -0.000134446046583331 | -0.006824672
9403.5126953125 | 9403.513 | -0.000138822259911199 | -0.007046815
9552.712890625 | 9552.713 | -0.000141652503485778 | -0.007190482
9701.9384765625 | 9701.938 | -0.000145517496665558 | -0.007386675
9851.0791015625 | 9851.079 | -0.000149304413271946 | -0.007578904
10000.4853515625 | 10000.49 | -0.000152230131165869 | -0.007727418
9850.9716796875 | 9850.972 | -0.000149468280069112 | -0.007587222
9701.7587890625 | 9701.759 | -0.000144780592510558 | -0.007349269
9552.5205078125 | 9552.521 | -0.000140622240622127 | -0.007138185
9403.4521484375 | 9403.452 | -0.000136650267448146 | -0.006936562
9253.90234375 | 9253.902 | -0.000132006552728319 | -0.00670084
9104.857421875 | 9104.857 | -0.000129367862259964 | -0.006566897
8955.4033203125 | 8955.403 | -0.000125038916018267 | -0.006347153
8806.1904296875 | 8806.19 | -0.000120317292539351 | -0.006107477
8656.9765625 | 8656.977 | -0.000116354366217575 | -0.005906313
8507.7998046875 | 8507.8 | -0.000111781835379028 | -0.005674205
8358.490234375 | 8358.49 | -0.000108131922658851 | -0.00548893
8209.216796875 | 8209.217 | -0.00010377668109986 | -0.005267852
8059.9677734375 | 8059.968 | -0.000100087799984087 | -0.005080599
7910.73046875 | 7910.73 | -9.52200207498628E-5 | -0.004833504
7761.4326171875 | 7761.433 | -9.22357247779262E-5 | -0.004682016
7612.20751953125 | 7612.208 | -8.80023448131058E-5 | -0.004467124
7462.99462890625 | 7462.995 | -8.36470781385864E-5 | -0.004246045
7313.93798828125 | 7313.938 | -7.96848657469157E-5 | -0.004044917
7164.44775390625 | 7164.448 | -7.60726036284127E-5 | -0.003861553
7015.27099609375 | 7015.271 | -7.14234682787853E-5 | -0.003625557
6866.00927734375 | 6866.009 | -6.74927841950176E-5 | -0.00342603
6716.76025390625 | 6716.76 | -6.28003309477316E-5 | -0.003187834
6567.607421875 | 6567.607 | -5.83604019324294E-5 | -0.002962457
6418.2734375 | 6418.273 | -5.42877685782742E-5 | -0.002755724
6269.072265625 | 6269.072 | -5.16207001805152E-5 | -0.00262034
6119.81103515625 | 6119.811 | -4.63858349809187E-5 | -0.002354611
5970.50146484375 | 5970.501 | -4.24697926119979E-5 | -0.002155827
5821.22802734375 | 5821.228 | -3.85103600413006E-5 | -0.001954841
5671.88232421875 | 5671.882 | -3.3722310939008E-5 | -0.001711792
5522.6572265625 | 5522.657 | -2.99852528828004E-5 | -0.001522094
5373.564453125 | 5373.564 | -2.60697963659666E-5 | -0.00132334
5224.146484375 | 5224.146 | -2.2422898150997E-5 | -0.001138218
5074.95751953125 | 5074.958 | -1.85267544188356E-5 | -0.0009404444
4925.66015625 | 4925.66 | -1.48145529589361E-5 | -0.0007520078
4776.2666015625 | 4776.267 | -1.11158832593118E-5 | -0.000564258
4627.24560546875 | 4627.246 | -6.64680865892141E-6 | -0.0003374015
4478.03271484375 | 4478.033 | -3.95135066215808E-6 | -0.0002005762
4328.5546875 | 4328.555 | -1.91452616723466E-6 | -9.718407e-05
4179.353515625 | 4179.354 | 4.31301521078162E-7 | 2.189348e-05
4030.1884765625 | 4030.188 | 2.07300844714931E-6 | 0.0001052289
3881.07153320313 | 3881.072 | 4.47496220925662E-6 | 0.0002271554
3731.58154296875 | 3731.582 | 4.95195630667706E-6 | 0.0002513683
3582.35620117188 | 3582.356 | 6.3238325853596E-6 | 0.0003210067
3432.79418945313 | 3432.794 | 6.09033000384003E-6 | 0.0003091538
3283.701171875 | 3283.701 | 6.20366383212749E-6 | 0.0003149068
3134.64453125 | 3134.645 | 6.58142548804491E-6 | 0.0003340825
2985.16650390625 | 2985.167 | 6.67448743511154E-6 | 0.0003388065
2835.869140625 | 2835.869 | 5.29534175402781E-6 | 0.0002687991
2686.77612304687 | 2686.776 | 5.30417531776706E-6 | 0.0002692475
2537.33447265625 | 2537.334 | 6.53423438740828E-6 | 0.000331687
2388.13330078125 | 2388.133 | 6.22344951302203E-6 | 0.0003159111
2238.9560546875 | 2238.956 | 5.55067212746534E-6 | 0.00028176
2089.36987304687 | 2089.37 | 4.75351860154033E-6 | 0.0002412954
1940.58984375 | 1940.59 | 2.23265561134626E-6 | 0.0001133328
1791.06384277344 | 1791.064 | 3.6217605071835E-6 | 0.0001838457
1641.88659667969 | 1641.887 | 1.78885251367391E-6 | 9.08047e-05
1492.56518554687 | 1492.565 | 1.89294685626106E-6 | 9.608867e-05
1343.79736328125 | 1343.797 | 2.36131206106319E-6 | 0.0001198636
1194.07861328125 | 1194.079 | 2.46240551294231E-6 | 0.0001249952
1044.96166992188 | 1044.962 | 2.89041131000931E-6 | 0.0001467214
895.580078125 | 895.5801 | 2.35169142844364E-6 | 0.0001193752
746.427001953125 | 746.427 | 1.01917949327717E-6 | 5.1735e-05
597.081481933594 | 597.0815 | 1.59420777376622E-6 | 8.092425e-05
447.747863769531 | 447.7479 | 2.5304847641172E-6 | 0.000128451
298.293975830078 | 298.294 | 3.82496814734734E-6 | 0.0001941608
149.465957641602 | 149.466 | 5.98696680801826E-6 | 0.0003039069
0.108326099812984 | 0.1083261 | 1.23447772500594E-5 | 0.0006266384
-149.273361206055 | -149.2734 | 1.4443445506272E-5 | 0.0007331698
-298.113433837891 | -298.1134 | 1.66662952077452E-5 | 0.0008460048
-447.603454589844 | -447.6035 | 2.00843097474176E-5 | 0.001019508
-596.864807128906 | -596.8648 | 2.23878877458224E-5 | 0.001136441
-746.234436035156 | -746.2344 | 2.39399192795264E-5 | 0.001215224
-895.26708984375 | -895.2671 | 2.45944101624614E-5 | 0.001248447
-1044.61267089844 | -1044.613 | 2.63054124057491E-5 | 0.0013353
-1193.88610839844 | -1193.886 | 2.59514991283395E-5 | 0.001317335
-1343.47241210938 | -1343.472 | 2.67594671989082E-5 | 0.001358349
-1492.31237792969 | -1492.312 | 2.66888074102068E-5 | 0.001354762
-1641.57385253906 | -1641.574 | 2.60947145959118E-5 | 0.001324605
-1791.07580566406 | -1791.076 | 2.60897927021921E-5 | 0.001324355
-1940.09655761719 | -1940.097 | 2.57990768571137E-5 | 0.001309598
-2089.46606445313 | -2089.466 | 2.55762872998862E-5 | 0.001298289
-2238.90795898438 | -2238.908 | 2.49354905714401E-5 | 0.001265761
-2387.91650390625 | -2387.917 | 2.45205673583736E-5 | 0.001244699
-2537.04541015625 | -2537.045 | 2.43995916209931E-5 | 0.001238558
-2686.64379882813 | -2686.644 | 2.40695009273386E-5 | 0.001221802
-2835.95336914062 | -2835.953 | 2.38341262290877E-5 | 0.001209854
-2984.94970703125 | -2984.95 | 2.34460479314637E-5 | 0.001190155
-3134.4638671875 | -3134.464 | 2.31349272545632E-5 | 0.001174362
-3283.79760742188 | -3283.798 | 2.30594467652187E-5 | 0.00117053
-3432.6494140625 | -3432.649 | 2.32626914115334E-5 | 0.001180847
-3582.259765625 | -3582.26 | 2.36184556106017E-5 | 0.001198906
-3731.75024414063 | -3731.75 | 2.53314510329749E-5 | 0.00128586
-3880.86694335937 | -3880.867 | 2.65207965236547E-5 | 0.001346233
-4029.98388671875 | -4029.984 | 2.79816397903447E-5 | 0.001420388
-4179.34130859375 | -4179.341 | 2.97454556113952E-5 | 0.001509922
-4328.56640625 | -4328.566 | 3.17217103417591E-5 | 0.001610239
-4477.88818359375 | -4477.888 | 3.42705427659798E-5 | 0.001739621
-4627.12548828125 | -4627.125 | 3.75898882074043E-5 | 0.001908116
-4776.51904296875 | -4776.519 | 4.03806582903266E-5 | 0.00204978
-4925.720703125 | -4925.721 | 4.4433511145793E-5 | 0.002255508
-5075.005859375 | -5075.006 | 4.78202034573298E-5 | 0.002427421
-5224.01416015625 | -5224.014 | 5.18698624515821E-5 | 0.002632988
-5373.46826171875 | -5373.468 | 5.51995542114183E-5 | 0.002802008
-5522.7294921875 | -5522.729 | 5.85375187851662E-5 | 0.002971448
-5671.72607421875 | -5671.726 | 6.21247548519392E-5 | 0.003153541
-5821.28857421875 | -5821.289 | 6.61903325333216E-5 | 0.003359915
-5970.5498046875 | -5970.55 | 6.99952267170126E-5 | 0.003553057
-6119.5458984375 | -6119.546 | 7.33868177382265E-5 | 0.003725219
-6268.79541015625 | -6268.795 | 7.72319195469263E-5 | 0.003920402
-6418.16455078125 | -6418.165 | 8.08007698456827E-5 | 0.004101562
-6567.607421875 | -6567.607 | 8.43828617359932E-5 | 0.004283394
-6716.85595703125 | -6716.856 | 8.82538612541281E-5 | 0.004479891
-6865.8046875 | -6865.805 | 9.16032964746217E-5 | 0.004649914
-7015.27099609375 | -7015.271 | 9.60052718737919E-5 | 0.004873364
-7164.50830078125 | -7164.508 | 9.90428288974005E-5 | 0.005027555
-7313.625 | -7313.625 | 0.000102625924531468 | 0.005209438
-7463.1630859375 | -7463.163 | 0.000106043111481867 | 0.005382899
-7612.31640625 | -7612.316 | 0.000110210348615317 | 0.005594434
-7761.4326171875 | -7761.433 | 0.00011332460329994 | 0.005752518
-7910.64599609375 | -7910.646 | 0.000116462377543865 | 0.005911796
-8060.0400390625 | -8060.04 | 0.000120659392953747 | 0.006124842
-8209.384765625 | -8209.385 | 0.000123674234163235 | 0.00627788
-8358.5146484375 | -8358.515 | 0.000127890767948998 | 0.006491917
-8507.740234375 | -8507.74 | 0.000131211977404372 | 0.006660506
-8657.1455078125 | -8657.146 | 0.000134815305660667 | 0.006843417
-8806.2265625 | -8806.227 | 0.000137933389694438 | 0.007001695
-8955.4638671875 | -8955.464 | 0.000141875239406504 | 0.007201789
-9104.736328125 | -9104.736 | 0.000145575196048767 | 0.007389604
-9254.05859375 | -9254.059 | 0.000148912935240577 | 0.007559032
-9403.283203125 | -9403.283 | 0.000153382481142316 | 0.007785913
-9552.4365234375 | -9552.437 | 0.000156635588784843 | 0.007951045
-9701.818359375 | -9701.818 | 0.000160408730998475 | 0.008142575
-9851.1875 | -9851.1875 | 0.000164640974679081 | 0.00835741
-10000.3046875 | -10000.3 | 0.000167889490892028 | 0.008522309
-9851.0791015625 | -9851.079 | 0.000164256622016232 | 0.0083379
-9701.685546875 | -9701.686 | 0.000160088594628357 | 0.008126325
-9552.556640625 | -9552.557 | 0.000156152509020281 | 0.007926523
-9403.0908203125 | -9403.091 | 0.000151499462964695 | 0.007690328
-9253.9375 | -9253.9375 | 0.000146964917252094 | 0.007460148
-9104.845703125 | -9104.846 | 0.000142812022756631 | 0.007249341
-8955.6318359375 | -8955.632 | 0.00013915363563052 | 0.007063636
-8806.1416015625 | -8806.142 | 0.000134572357223053 | 0.006831084
-8657.193359375 | -8657.193 | 0.000130854890659513 | 0.00664238
-8507.740234375 | -8507.74 | 0.000126950402041699 | 0.006444183
-8358.40625 | -8358.40625 | 0.000122377228402271 | 0.006212042
-8209.193359375 | -8209.193 | 0.000119194837737419 | 0.006050499
-8059.93115234375 | -8059.931 | 0.000114671285854711 | 0.005820877
-7910.77880859375 | -7910.779 | 0.00011118183833065 | 0.005643748
-7761.45703125 | -7761.457 | 0.000106655945955425 | 0.005414007
-7612.18310546875 | -7612.183 | 0.000102623222384534 | 0.005209301
-7463.07861328125 | -7463.079 | 9.7809307979189E-5 | 0.004964939
-7313.78125 | -7313.78125 | 9.35208197484917E-5 | 0.00474725
-7164.33984375 | -7164.34 | 9.02301163105474E-5 | 0.004580209
-7015.24658203125 | -7015.247 | 8.51659509266232E-5 | 0.004323145
-6865.79248046875 | -6865.792 | 8.21534550981384E-5 | 0.004170226
-6716.80810546875 | -6716.808 | 7.67347735453172E-5 | 0.003895166
-6567.41455078125 | -6567.415 | 7.31408213060388E-5 | 0.003712732
-6418.28564453125 | -6418.286 | 6.97504909267803E-5 | 0.003540634
-6269.0244140625 | -6269.024 | 6.44611973690939E-5 | 0.003272142
-6119.6787109375 | -6119.679 | 6.03940888673944E-5 | 0.00306569
-5970.5498046875 | -5970.55 | 5.68787002398499E-5 | 0.002887244
-5821.26416015625 | -5821.264 | 5.30723839562711E-5 | 0.00269403
-5671.81005859375 | -5671.81 | 4.86464144751639E-5 | 0.002469361
-5522.6572265625 | -5522.657 | 4.38942855264223E-5 | 0.002228136
-5373.38427734375 | -5373.384 | 4.05477539500223E-5 | 0.002058262
-5224.146484375 | -5224.146 | 3.54632219622195E-5 | 0.001800164
-5074.81298828125 | -5074.813 | 3.27163395221107E-5 | 0.001660728
-4925.67236328125 | -4925.672 | 2.87108951364549E-5 | 0.001457406
-4776.4951171875 | -4776.495 | 2.39416935331489E-5 | 0.001215314
-4627.2578125 | -4627.258 | 2.11956759150146E-5 | 0.001075923
-4477.984375 | -4477.984375 | 1.74473863290088E-5 | 0.0008856541
-4328.54248046875 | -4328.542 | 1.49033783400003E-5 | 0.0007565167
-4179.44970703125 | -4179.45 | 1.26316677235019E-5 | 0.0006412014
-4030.14038085937 | -4030.14 | 1.14259845173751E-5 | 0.0005799992
-3881.07153320313 | -3881.072 | 1.08613622967616E-5 | 0.0005513382
-3731.75024414063 | -3731.75 | 8.39373681021896E-6 | 0.000426078
-3582.56103515625 | -3582.561 | 6.97115468076287E-6 | 0.0003538657
-3433.03466796875 | -3433.035 | 5.35733152108981E-6 | 0.0002719458
-3283.77319335937 | -3283.773 | 6.03148941932516E-6 | 0.000306167
-3134.59643554687 | -3134.596 | 5.4288048374945E-6 | 0.0002755738
-2985.31103515625 | -2985.311 | 6.5898784988758E-6 | 0.0003345116
-2836.013671875 | -2836.014 | 5.98456915457494E-6 | 0.0003037852
-2686.88452148438 | -2686.885 | 5.82341904523668E-6 | 0.000295605
-2537.25 | -2537.25 | 6.75678125635927E-6 | 0.0003429838
-2388.3017578125 | -2388.302 | 6.42109657155973E-6 | 0.000325944
-2238.98022460938 | -2238.98 | 6.04005250207111E-6 | 0.0003066016
-2089.64672851562 | -2089.647 | 5.76778801914711E-6 | 0.0002927811
-1940.31298828125 | -1940.313 | 6.76233137220904E-6 | 0.0003432656
-1791.54528808594 | -1791.545 | 5.75600089095961E-6 | 0.0002921828
-1641.73010253906 | -1641.73 | 7.95918540682607E-6 | 0.0004040196
-1492.86608886719 | -1492.866 | 6.87768049621349E-6 | 0.0003491208
-1343.59265136719 | -1343.593 | 6.63595188549437E-6 | 0.0003368503
-1194.24719238281 | -1194.247 | 6.2892184374797E-6 | 0.0003192497
-1044.91357421875 | -1044.914 | 4.48672920883814E-6 | 0.0002277528
-895.580078125 | -895.5801 | 5.46641909252074E-6 | 0.0002774832
-746.523315429688 | -746.5233 | 5.1263664898262E-6 | 0.0002602216
-597.1416015625 | -597.1416 | 2.643505238074E-6 | 0.0001341881
-447.856201171875 | -447.8562 | 1.59652983524117E-6 | 8.104212e-05
-298.330078125 | -298.3301 | -1.33458288397689E-6 | -6.774532e-05
-149.465957641602 | -149.466 | -4.03098759358259E-6 | -0.0002046187
-0.144434809684753 | -0.1444348 | -9.33834323798649E-6 | -0.0004740276
149.201156616211 | 149.2012 | -1.43518548951021E-5 | -0.0007285206
298.281951904297 | 298.282 | -1.88753509052741E-5 | -0.0009581396
447.5673828125 | 447.5674 | -1.8638088628522E-5 | -0.0009460959
596.756469726563 | 596.7565 | -2.09135415850673E-5 | -0.001061601
746.053894042969 | 746.0539 | -2.23709436050361E-5 | -0.001135581
895.604064941406 | 895.6041 | -2.28369888566894E-5 | -0.001159238
1045.00988769531 | 1045.01 | -2.41541236815538E-5 | -0.001226098
1193.77770996094 | 1193.778 | -2.36568960491092E-5 | -0.001200858
1343.35205078125 | 1343.352 | -2.48445354381407E-5 | -0.001261144
1492.67358398438 | 1492.674 | -2.5075040446882E-5 | -0.001272845
1641.82666015625 | 1641.827 | -2.42481602137747E-5 | -0.001230871
1790.89526367187 | 1790.895 | -2.42301148998408E-5 | -0.001229955
1940.25280761719 | 1940.253 | -2.4278754388341E-5 | -0.001232424
2089.490234375 | 2089.49 | -2.37386365155411E-5 | -0.001205007
2238.55908203125 | 2238.559 | -2.36837094990692E-5 | -0.001202219
2387.86840820313 | 2387.868 | -2.35710312754753E-5 | -0.001196499
2537.12963867187 | 2537.13 | -2.32142224153986E-5 | -0.001178387
2686.83642578125 | 2686.836 | -2.29310331331781E-5 | -0.001164012
2835.74853515625 | 2835.749 | -2.27303900872105E-5 | -0.001153827
2984.90185546875 | 2984.902 | -2.25400751618004E-5 | -0.001144166
3134.45190429687 | 3134.452 | -2.24378515070674E-5 | -0.001138977
3283.46020507812 | 3283.46 | -2.23339559896238E-5 | -0.001133703
3432.81811523438 | 3432.818 | -2.26578347873236E-5 | -0.001150144
3582.41625976562 | 3582.416 | -2.33606093494617E-5 | -0.001185818
3731.54541015625 | 3731.545 | -2.45011679477194E-5 | -0.001243714
3880.75854492188 | 3880.759 | -2.61091456655407E-5 | -0.001325337
4030.28466796875 | 4030.285 | -2.77694305232161E-5 | -0.001409616
4179.4375 | 4179.4375 | -2.90977391304908E-5 | -0.001477043
4328.8193359375 | 4328.819 | -3.14657019639606E-5 | -0.001597244
4477.9482421875 | 4477.948 | -3.38420842684498E-5 | -0.001717872
4627.28173828125 | 4627.282 | -3.71459203810639E-5 | -0.00188558
4776.4111328125 | 4776.411 | -4.01461650590962E-5 | -0.002037876
4925.79248046875 | 4925.792 | -4.34399854685613E-5 | -0.002205075
5075.0419921875 | 5075.042 | -4.76288623662233E-5 | -0.002417709
5224.17041015625 | 5224.17 | -5.10255103310943E-5 | -0.002590127
5373.43212890625 | 5373.432 | -5.43130832129892E-5 | -0.002757009
5522.693359375 | 5522.693 | -5.87223533163354E-5 | -0.00298083
5671.73828125 | 5671.738 | -6.21078671336651E-5 | -0.003152684
5821.16796875 | 5821.168 | -6.62296070182507E-5 | -0.003361909
5970.44140625 | 5970.441 | -6.98638219867038E-5 | -0.003546387
6119.78662109375 | 6119.787 | -7.36094775840593E-5 | -0.003736522
6269.03662109375 | 6269.037 | -7.66613105355948E-5 | -0.003891437
6418.1767578125 | 6418.177 | -8.00063379521643E-5 | -0.004061235
6567.306640625 | 6567.307 | -8.38257900498234E-5 | -0.004255116
6716.7119140625 | 6716.712 | -8.83354245658653E-5 | -0.004484032
6865.86474609375 | 6865.865 | -9.18265756458879E-5 | -0.004661247
7015.12646484375 | 7015.126 | -9.4924109907727E-5 | -0.004818483
7164.53173828125 | 7164.532 | -9.85575061360179E-5 | -0.005002919
7313.70947265625 | 7313.709 | -0.000102033617110433 | -0.005179371
7462.89794921875 | 7462.898 | -0.000105750327528375 | -0.005368037
7612.244140625 | 7612.244 | -0.000109476545989309 | -0.005557185
7761.40869140625 | 7761.409 | -0.000112988614368668 | -0.005735463
7910.8623046875 | 7910.862 | -0.000116331951205549 | -0.005905175
8060.1240234375 | 8060.124 | -0.000120544126668485 | -0.006118991
8209.4462890625 | 8209.446 | -0.000124154190710281 | -0.006302243
8358.646484375 | 8358.646 | -0.000126646809048311 | -0.006428772
8507.740234375 | 8507.74 | -0.000130736644621427 | -0.006636378
8657.109375 | 8657.109375 | -0.00013398636031448 | -0.006801338
8806.1171875 | 8806.117 | -0.000137683595059369 | -0.006989015
8955.6201171875 | 8955.62 | -0.000140987349739153 | -0.007156718
9104.7490234375 | 9104.749 | -0.000145349655104229 | -0.007378155
9253.9619140625 | 9253.962 | -0.000149260046215854 | -0.007576652
9403.3798828125 | 9403.38 | -0.000151637990992715 | -0.00769736
9552.44921875 | 9552.449 | -0.000155865006353327 | -0.007911929
9701.734375 | 9701.734375 | -0.000159325864531852 | -0.008087607
9851.01953125 | 9851.02 | -0.000162832245744048 | -0.008265596
10000.1845703125 | 10000.18 | -0.000166085815267541 | -0.008430752
| 0 |  | 0
| 0 |  | 0
| 0 |  | 0
| 0 |  | 0
| 0 |  | 0
| 0 |  | 0
| 0 |  | 0
| 0 |  | 0
| 0 |  | 0
| 0 |  | 0
| 0 |  | 0
| 0 |  | 0
| 0 |  | 0
| 0 |  | 0
| 0 |  | 0
| 0 |  | 0
| 0 |  | 0
| 0 |  | 0
| 0 |  | 0
| 0 |  | 0
| 0 |  | 0
| 0 |  | 0
| 0 |  | 0
| 0 |  | 0
| 0 |  | 0
| 0 |  | 0
| 0 |  | 0
| 0 |  | 0
| 0 |  | 0
| 0 |  | 0
| 0 |  | 0
| 0 |  | 0
| 0 |  | 0
| 0 |  | 0
| 0 |  | 0
| 0 |  | 0
| 0 |  | 0
| 0 |  | 0
| 0 |  | 0
| 0 |  | 0
| 0 |  | 0
| 0 |  | 0
| 0 |  | 0
| 0 |  | 0
| 0 |  | 0
| 0 |  | 0
| 0 |  | 0
| 0 |  | 0
| 0 |  | 0
| 0 |  | 0
| 0 |  | 0
| 0 |  | 0
| 0 |  | 0
| 0 |  | 0
| 0 |  | 0
| 0 |  | 0
| 0 |  | 0
| 0 |  | 0
| 0 |  | 0
| 0 |  | 0
| 0 |  | 0
| 0 |  | 0
| 0 |  | 0
| 0 |  | 0
| 0 |  | 0