## Sheet1
Record | Type | Sample Name | Measurement Date and Time | T | ZP | Mob | Cond | Wall Zeta Potential | Record | Type | Sample Name | Measurement Date and Time | T | Z-Ave | PdI | Pk 1 Mean Int | Pk 2 Mean Int | Pk 3 Mean Int | Pk 1 Area Int | Pk 2 Area Int | Pk 3 Area Int | Aggregation Index | Scattering Angle | Cumulants Fit Error | Multimodal Fit Error
|  |  |  | °C | mV | µmcm/Vs | mS/cm | mV |  |  |  |  | °C | d.nm |  | d.nm | d.nm | d.nm | Percent | Percent | Percent |  | °
37 | Zeta | 2PheTETA_NP32_without_CB8 1 | 2023-08-11 15:38 | 25 | -2.16 | -0.1697 | 2.2 | 29.2 | 6 | Size | 2PheTETA_NP32_with_CB8 3 | 2023-08-11 13:38 | 25 | 48.48 | 0.344 | 60.96 | 702.9 | 4915 | 87.6 | 12.4 | 0.1 |  | 173 | 0.00173 | 0.000595
38 | Zeta | 2PheTETA_NP32_without_CB8 2 | 2023-08-11 15:40 | 25 | -2.9 | -0.2271 | 2.45 | 28.5 | 7 | Size | 2PheTETA_NP16_without_CB8 1 | 2023-08-11 13:43 | 25 | 1494 | 0.78 | 790.6 | 0 | 0 | 100 | 0 | 0 |  | 173 | 0.00797 | 0.0088
39 | Zeta | 2PheTETA_NP32_without_CB8 3 | 2023-08-11 15:40 | 25 | -2.08 | -0.1634 | 2.54 | 29.7 | 8 | Size | 2PheTETA_NP16_without_CB8 2 | 2023-08-11 13:45 | 25 | 1643 | 0.654 | 919.1 | 0 | 0 | 100 | 0 | 0 |  | 173 | 0.007 | 0.00924
40 | Zeta | 2PheTETA_NP32_with_CB8 1 | 2023-08-11 15:45 | 25 | 31.9 | 2.504 | 2.24 | 25.1 | 9 | Size | 2PheTETA_NP16_without_CB8 3 | 2023-08-11 13:48 | 25 | 2023 | 0.836 | 896 | 0 | 0 | 100 | 0 | 0 |  | 173 | 0.00589 | 0.0109
41 | Zeta | 2PheTETA_NP32_with_CB8 2 | 2023-08-11 15:47 | 25 | 35.5 | 2.783 | 2.47 | 30.4 | 10 | Size | 2PheTETA_NP16_with_CB8 1 | 2023-08-11 13:55 | 25 | 74.63 | 0.144 | 87.08 | 0 | 0 | 100 | 0 | 0 |  | 173 | 0.000736 | 0.000834
42 | Zeta | 2PheTETA_NP32_with_CB8 3 | 2023-08-11 15:48 | 25 | 34.3 | 2.686 | 2.6 | 31.4 | 11 | Size | 2PheTETA_NP16_with_CB8 2 | 2023-08-11 13:58 | 25 | 75.24 | 0.14 | 88.55 | 0 | 0 | 100 | 0 | 0 |  | 173 | 0.000936 | 0.000533
43 | Zeta | 2PheTETA_NP16_without_CB8 1 | 2023-08-11 15:55 | 25 | -2.8 | -0.2194 | 2.12 | 17.5 | 12 | Size | 2PheTETA_NP16_with_CB8 3 | 2023-08-11 14:01 | 25 | 75.53 | 0.137 | 87.68 | 0 | 0 | 100 | 0 | 0 |  | 173 | 0.000867 | 0.000792
44 | Zeta | 2PheTETA_NP16_without_CB8 2 | 2023-08-11 15:57 | 25 | -2.83 | -0.2219 | 2.32 | 18.2 | 13 | Size | 2PheTETA_NP8_without_CB8 1 | 2023-08-11 14:06 | 25 | 1601 | 0.783 | 1648 | 449.2 | 0 | 53.8 | 46.2 | 0 |  | 173 | 0.00888 | 0.0102
45 | Zeta | 2PheTETA_NP16_without_CB8 3 | 2023-08-11 15:58 | 25 | -4.35 | -0.341 | 2.42 | 19.7 | 14 | Size | 2PheTETA_NP8_without_CB8 2 | 2023-08-11 14:08 | 25 | 981.6 | 0.865 | 558.9 | 5560 | 0 | 97.6 | 2.4 | 0 |  | 173 | 0.0107 | 0.0127
46 | Zeta | 2PheTETA_NP16_with_CB8 1 | 2023-08-11 16:08 | 25 | 31.7 | 2.487 | 2.12 | 20.2 | 15 | Size | 2PheTETA_NP8_without_CB8 3 | 2023-08-11 14:10 | 25 | 905.9 | 0.885 | 467.5 | 0 | 0 | 100 | 0 | 0 |  | 173 | 0.0104 | 0.0115
47 | Zeta | 2PheTETA_NP16_with_CB8 2 | 2023-08-11 16:10 | 25 | 38.7 | 3.037 | 2.4 | 22.3 | 16 | Size | 2PheTETA_NP8_with_CB8 1 | 2023-08-11 14:16 | 25 | 1111 | 0.409 | 3235 | 681.6 | 0 | 50.6 | 49.4 | 0 |  | 173 | 0.00217 | 0.00249
48 | Zeta | 2PheTETA_NP16_with_CB8 3 | 2023-08-11 16:11 | 25 | 45.2 | 3.545 | 2.5 | 26.7 | 17 | Size | 2PheTETA_NP8_with_CB8 2 | 2023-08-11 14:18 | 25 | 1185 | 0.413 | 929.3 | 3794 | 0 | 65.3 | 34.7 | 0 |  | 173 | 0.00146 | 0.000905
49 | Zeta | 2PheTETA_NP8_without_CB8 1 | 2023-08-11 16:19 | 25 | -6.43 | -0.5037 | 2.02 | 4.82 | 18 | Size | 2PheTETA_NP8_with_CB8 3 | 2023-08-11 14:21 | 25 | 1243 | 0.355 | 1824 | 456.7 | 5220 | 81.4 | 15.6 | 3 |  | 173 | 0.0024 | 0.00198
50 | Zeta | 2PheTETA_NP8_without_CB8 2 | 2023-08-11 16:21 | 25 | -8.13 | -0.6377 | 2.24 | 5.47 | 19 | Size | 2PheTETA_NP4_without_CB8 1 | 2023-08-11 14:25 | 25 | 1879 | 0.816 | 922.8 | 0 | 0 | 100 | 0 | 0 |  | 173 | 0.00696 | 0.00844
51 | Zeta | 2PheTETA_NP8_without_CB8 3 | 2023-08-11 16:22 | 25 | -9.4 | -0.7371 | 2.35 | 4.73 | 20 | Size | 2PheTETA_NP4_without_CB8 2 | 2023-08-11 14:28 | 25 | 1978 | 0.707 | 1069 | 0 | 0 | 100 | 0 | 0 |  | 173 | 0.00702 | 0.00891
52 | Zeta | 2PheTETA_NP8_with_CB8 1 | 2023-08-11 16:27 | 25 | 33.6 | 2.634 | 2.14 | 22.2 | 21 | Size | 2PheTETA_NP4_without_CB8 3 | 2023-08-11 14:30 | 25 | 1589 | 0.563 | 935.8 | 0 | 0 | 100 | 0 | 0 |  | 173 | 0.0108 | 0.0113
53 | Zeta | 2PheTETA_NP8_with_CB8 2 | 2023-08-11 16:29 | 25 | 35 | 2.744 | 2.34 | 23.6 | 22 | Size | 2PheTETA_NP4_with_CB8 1 | 2023-08-11 14:43 | 25 | 2916 | 0.413 | 1670 | 0 | 0 | 100 | 0 | 0 |  | 173 | 0.00237 | 0.00748
54 | Zeta | 2PheTETA_NP8_with_CB8 3 | 2023-08-11 16:29 | 25 | 36.7 | 2.876 | 2.44 | 23.8 | 23 | Size | 2PheTETA_NP4_with_CB8 2 | 2023-08-11 14:46 | 25 | 2687 | 0.362 | 1984 | 0 | 0 | 100 | 0 | 0 |  | 173 | 0.00319 | 0.00672
55 | Zeta | 2PheTETA_NP4_without_CB8 1 | 2023-08-11 16:34 | 25 | -13.3 | -1.04 | 2.08 | 3.3 | 24 | Size | 2PheTETA_NP4_with_CB8 3 | 2023-08-11 14:48 | 25 | 3448 | 0.414 | 1978 | 0 | 0 | 100 | 0 | 0 |  | 173 | 0.00171 | 0.00472
56 | Zeta | 2PheTETA_NP4_without_CB8 2 | 2023-08-11 16:36 | 25 | -13.8 | -1.079 | 2.28 | 1.29 | 25 | Size | 2PheTETA_NP2_without_CB8 1 | 2023-08-11 14:54 | 25 | 3127 | 0.441 | 1724 | 0 | 0 | 100 | 0 | 0 |  | 173 | 0.00203 | 0.00607
57 | Zeta | 2PheTETA_NP4_without_CB8 3 | 2023-08-11 16:36 | 25 | -16.3 | -1.275 | 2.37 | 2.14 | 26 | Size | 2PheTETA_NP2_without_CB8 2 | 2023-08-11 14:56 | 25 | 3205 | 0.51 | 1293 | 0 | 0 | 100 | 0 | 0 |  | 173 | 0.00446 | 0.00558
58 | Zeta | 2PheTETA_NP4_with_CB8 1 | 2023-08-11 16:42 | 25 | 22.9 | 1.799 | 2.07 | 10.8 | 27 | Size | 2PheTETA_NP2_without_CB8 3 | 2023-08-11 14:58 | 25 | 2886 | 0.52 | 1423 | 0 | 0 | 100 | 0 | 0 |  | 173 | 0.00322 | 0.00478
59 | Zeta | 2PheTETA_NP4_with_CB8 2 | 2023-08-11 16:44 | 25 | 23 | 1.805 | 2.27 | 10.9 | 28 | Size | 2PheTETA_NP2_with_CB8 1 | 2023-08-11 15:03 | 25 | 2898 | 0.585 | 1380 | 0 | 0 | 100 | 0 | 0 |  | 173 | 0.00304 | 0.00942
60 | Zeta | 2PheTETA_NP4_with_CB8 3 | 2023-08-11 16:45 | 25 | 24 | 1.881 | 2.39 | 9.79 | 29 | Size | 2PheTETA_NP2_with_CB8 2 | 2023-08-11 15:06 | 25 | 2420 | 0.381 | 1673 | 0 | 0 | 100 | 0 | 0 |  | 173 | 0.00407 | 0.00784
61 | Zeta | 2PheTETA_NP2_without_CB8 1 | 2023-08-11 17:00 | 25 | -12.2 | -0.9533 | 2.01 | -2.82 | 30 | Size | 2PheTETA_NP2_with_CB8 3 | 2023-08-11 15:09 | 25 | 2788 | 0.423 | 1620 | 0 | 0 | 100 | 0 | 0 |  | 173 | 0.00334 | 0.00557
62 | Zeta | 2PheTETA_NP2_without_CB8 2 | 2023-08-11 17:02 | 25 | -15.8 | -1.238 | 2.22 | -0.119 | 31 | Size | 2PheTETA_NP1_without_CB8 1 | 2023-08-11 15:15 | 25 | 1389 | 0.707 | 806.2 | 0 | 0 | 100 | 0 | 0 |  | 173 | 0.00821 | 0.00901
63 | Zeta | 2PheTETA_NP2_without_CB8 3 | 2023-08-11 17:02 | 25 | -16.8 | -1.318 | 2.3 | -2.07 | 32 | Size | 2PheTETA_NP1_without_CB8 2 | 2023-08-11 15:17 | 25 | 1815 | 0.888 | 838.4 | 0 | 0 | 100 | 0 | 0 |  | 173 | 0.00481 | 0.00712
64 | Zeta | 2PheTETA_NP2_with_CB8 1 | 2023-08-11 17:07 | 25 | 16 | 1.254 | 2.07 | 5.32 | 33 | Size | 2PheTETA_NP1_without_CB8 3 | 2023-08-11 15:20 | 25 | 1965 | 0.595 | 866.2 | 5331 | 0 | 77.6 | 22.4 | 0 |  | 173 | 0.00597 | 0.005
65 | Zeta | 2PheTETA_NP2_with_CB8 2 | 2023-08-11 17:09 | 25 | 14.6 | 1.148 | 2.26 | 5.74 | 34 | Size | 2PheTETA_NP1_with_CB8 1 | 2023-08-11 15:24 | 25 | 1371 | 0.742 | 711.4 | 0 | 0 | 100 | 0 | 0 |  | 173 | 0.00756 | 0.0115
66 | Zeta | 2PheTETA_NP2_with_CB8 3 | 2023-08-11 17:10 | 25 | 14.7 | 1.149 | 2.36 | 5 | 35 | Size | 2PheTETA_NP1_with_CB8 2 | 2023-08-11 15:27 | 25 | 2006 | 0.712 | 1057 | 0 | 0 | 100 | 0 | 0 |  | 173 | 0.0049 | 0.00872
67 | Zeta | 2PheTETA_NP1_without_CB8 1 | 2023-08-11 17:18 | 25 | -16.9 | -1.321 | 2.07 | -1.84 | 36 | Size | 2PheTETA_NP1_with_CB8 3 | 2023-08-11 15:29 | 25 | 1643 | 0.699 | 834.5 | 0 | 0 | 100 | 0 | 0 |  | 173 | 0.00658 | 0.00963
68 | Zeta | 2PheTETA_NP1_without_CB8 2 | 2023-08-11 17:20 | 25 | -18.9 | -1.482 | 2.3 | -2.55
69 | Zeta | 2PheTETA_NP1_without_CB8 3 | 2023-08-11 17:21 | 25 | -22.1 | -1.732 | 2.41 | -6.88 | Mean 6-36 |  |  |  | 25 | 1757 | 0.556 | 1109 | 547.6 | 326.9 | 94 | 5.9 | 0.1 |  | 173 | 0.00488 | 0.00675
70 | Zeta | 2PheTETA_NP1_with_CB8 1 | 2023-08-11 17:26 | 25 | -2.54 | -0.1989 | 2.11 | -0.0775 | Std Dev |  |  |  | 0 | 958 | 0.223 | 683.2 | 1481 | 1266 | 13.7 | 13.7 | 0.5 |  | 0 | 0.00307 | 0.0037
71 | Zeta | 2PheTETA_NP1_with_CB8 2 | 2023-08-11 17:28 | 25 | -5.74 | -0.4496 | 2.42 | -1.64
72 | Zeta | 2PheTETA_NP1_with_CB8 3 | 2023-08-11 17:29 | 25 | -14 | -1.1 | 2.48 | -3.13
Mean 37-72 |  |  |  | 25 | 6.34 | 0.4979 | 2.29 | 11.6
Std Dev |  |  |  | 0 | 21 | 1.65 | 0.159 | 12.1

## Sheet2
N/P | Without CB[8] |  | With CB[8]
32 | -2.38 | 0.3691432 | 33.9 | 1.496663
16 | -3.326667 | 0.7237096 | 38.53333 | 5.512612
8 | -7.986667 | 1.216726 | 35.1 | 1.267544
4 | -14.46667 | 1.312335 | 23.3 | 0.4966555
2 | -14.93333 | 1.975404 | 15.1 | 0.6377042
1 | -19.3 | 2.14165 | -7.426667 | 4.828149

## Sheet3
N/P | Without CB[8] | With CB[8]
16 | 1720 | 75.13333
8 | 1162.833 | 1179.667
4 | 1815.333 | 3017
2 | 3072.667 | 2702
1 | 1723 | 1673.333