## Poly(DMA)
Formulation | Printing order | Rep | XP max DL location | XP max DL%
MFA - HPMC | MFA - HPMC (D-P) | 1 | B15 | 26 | Location | Drug loading %
|  | 2 | D14 | 30 | A01 | 100
|  | 3 | C16 | 19 | B01 | 100
| HPMC - MFA (P-D) | 1 | A15 | 27 | C01 | 100
|  | 2 | B14 | 32 | D01 | 100
|  | 3 | A16 | 21 | E01 | 100
MFA - HPMCAS | MFA - HPMCAS (D-P) | 1 | A15 | 27 | F01 | 100
|  | 2 | B15 | 26 | A02 | 0
|  | 3 | D16 | 18 | B02 | 0
| HPMCAS - MFA (P-D) | 1 | C15 | 25 | C02 | 0
|  | 2 | C14 | 31 | D02 | 0
|  | 3 | E16 | 17 | E02 | 0
MFA - PVPVA | MFA - PVPVA (D-P) | 1 | B12 | 44 | F02 | 0
|  | 2 | C12 | 43 | A03 | 99
|  | 3 | A14 | 33 | B03 | 98
| PVPVA - MFA (P-D) | 1 | D13 | 36 | C03 | 97
|  | 2 | B13 | 38 | D03 | 96
|  | 3 | C14 | 31 | E03 | 95
After CC |  |  |  |  | F03 | 94
MFA - HPMC | MFA - HPMC (D-P) | 1 | C13 | 37 | A04 | 93
|  | 2 | D13 | 36 | B04 | 92
|  | 3 | E14 | 29 | C04 | 91
| HPMC - MFA (P-D) | 1 | C13 | 37 | D04 | 90
|  | 2 | E13 | 35 | E04 | 89
|  | 3 | A14 | 33 | F04 | 88
MFA - HPMCAS | MFA - HPMCAS (D-P) | 1 | A11 | 51 | A05 | 87
|  | 2 | A14 | 33 | B05 | 86
|  | 3 | E14 | 29 | C05 | 85
| HPMCAS - MFA (P-D) | 1 | B14 | 32 | D05 | 84
|  | 2 | E14 | 29 | E05 | 83
|  | 3 | A15 | 27 | F05 | 82
MFA - PVPVA | MFA - PVPVA (D-P) | 1 | B12 | 44 | A06 | 81
|  | 2 | D12 | 42 | B06 | 80
|  | 3 | B13 | 38 | C06 | 79
| PVPVA - MFA (P-D) | 1 | A10 | 57 | D06 | 78
|  | 2 | B13 | 38 | E06 | 77
|  | 3 | B13 | 38 | F06 | 76
MFA-DMA | MFA-DMA30 | MFA-DMA30 | B15 | 26 | A07 | 75
|  | DMA30-MFA | C13 | 37 | B07 | 74
| MFA-DMA50 | MFA-DMA50 | C13 | 37 | C07 | 73
|  | DMA50-MFA | B14 | 32 | D07 | 72
| MFA-DMA100 | MFA-DMA100 | C14 | 31 | E07 | 71
|  | DMA100-MFA | B14 | 32 | F07 | 70
| MFA-DMA200 | MFA-DMA200 | C14 | 31 | A08 | 69
|  | DMA200-MFA | A13 | 39 | B08 | 68
| MFA-DMA400 | MFA-DMA400 | C14 | 31 | C08 | 67
|  | DMA400-MFA | D15 | 24 | D08 | 66
After CC |  |  |  |  | E08 | 65
MFA-DMA (afterCC) | MFA-DMA30 | MFA-DMA30 | B15 | 26 | F08 | 64
|  | DMA30-MFA | F14 | 28 | A09 | 63
| MFA-DMA50 | MFA-DMA50 | B10 | 56 | B09 | 62
|  | DMA50-MFA | C14 | 31 | C09 | 61
| MFA-DMA100 | MFA-DMA100 | B13 | 38 | D09 | 60
|  | DMA100-MFA | F13 | 34 | E09 | 59
| MFA-DMA200 | MFA-DMA200 | B13 | 38 | F09 | 58
|  | DMA200-MFA | C12 | 43 | A10 | 57
| MFA-DMA400 | MFA-DMA400 | C12 | 43 | B10 | 56
|  | DMA400-MFA | A14 | 33 | C10 | 55
MFA-DMA monomer | MFA-DMA monomer | 1 |  | #N/A | D10 | 54
|  | 2 |  | #N/A | E10 | 53
|  | 3 |  | #N/A | F10 | 52
| DMA monomer-MFA | 1 |  | #N/A | A11 | 51
|  | 2 |  | #N/A | B11 | 50
|  | 3 |  | #N/A | C11 | 49
After CC |  |  |  |  | D11 | 48
MFA-DMA monomer (after CC) | MFA-DMA monomer | 1 |  | #N/A | E11 | 47
|  | 2 |  | #N/A | F11 | 46
|  | 3 |  | #N/A | A12 | 45
| DMA monomer-MFA | 1 |  | #N/A | B12 | 44
|  | 2 |  | #N/A | C12 | 43
|  | 3 |  | #N/A | D12 | 42
[5 empty] | E12 | 41
[5 empty] | F12 | 40
[5 empty] | A13 | 39
[5 empty] | B13 | 38
[5 empty] | C13 | 37
[5 empty] | D13 | 36
[5 empty] | E13 | 35
[5 empty] | F13 | 34
[5 empty] | A14 | 33
[5 empty] | B14 | 32
[5 empty] | C14 | 31
[5 empty] | D14 | 30
[5 empty] | E14 | 29
[5 empty] | F14 | 28
[5 empty] | A15 | 27
[5 empty] | B15 | 26
[5 empty] | C15 | 25
[5 empty] | D15 | 24
[5 empty] | E15 | 23
[5 empty] | F15 | 22
[5 empty] | A16 | 21
[5 empty] | B16 | 20
[5 empty] | C16 | 19
[5 empty] | D16 | 18
[5 empty] | E16 | 17
[5 empty] | F16 | 16
[5 empty] | A17 | 15
[5 empty] | B17 | 14
[5 empty] | C17 | 13
[5 empty] | D17 | 12
[5 empty] | E17 | 11
[5 empty] | F17 | 10
[5 empty] | A18 | 9
[5 empty] | B18 | 8
[5 empty] | C18 | 7
[5 empty] | D18 | 6
[5 empty] | E18 | 5
[5 empty] | F18 | 4
[5 empty] | A19 | 3
[5 empty] | B19 | 2
[5 empty] | C19 | 1
[5 empty] | D19 | 100
[5 empty] | E19 | 100
[5 empty] | F19 | 100
[5 empty] | A20 | 100
[5 empty] | B20 | 100
[5 empty] | C20 | 100
[5 empty] | D20 | 100
[5 empty] | E20 | 100
[5 empty] | F20 | 100
[5 empty] | A21 | 0
[5 empty] | B21 | 0
[5 empty] | C21 | 0
[5 empty] | D21 | 0
[5 empty] | E21 | 0
[5 empty] | F21 | 0

## Poly(NAM)
Formulation | Printing order | Rep | XP max DL location | XP max DL%
MFA - HPMC | MFA - HPMC (D-P) | 1 | B15 | 26 | Location | Drug loading %
|  | 2 | D14 | 30 | A01 | 100
|  | 3 | C16 | 19 | B01 | 100
| HPMC - MFA (P-D) | 1 | A15 | 27 | C01 | 100
|  | 2 | B14 | 32 | D01 | 100
|  | 3 | A16 | 21 | E01 | 100
MFA - HPMCAS | MFA - HPMCAS (D-P) | 1 | A15 | 27 | F01 | 100
|  | 2 | B15 | 26 | A02 | 0
|  | 3 | D16 | 18 | B02 | 0
| HPMCAS - MFA (P-D) | 1 | C15 | 25 | C02 | 0
|  | 2 | C14 | 31 | D02 | 0
|  | 3 | E16 | 17 | E02 | 0
MFA - PVPVA | MFA - PVPVA (D-P) | 1 | B12 | 44 | F02 | 0
|  | 2 | C12 | 43 | A03 | 99
|  | 3 | A14 | 33 | B03 | 98
| PVPVA - MFA (P-D) | 1 | D13 | 36 | C03 | 97
|  | 2 | B13 | 38 | D03 | 96
|  | 3 | C14 | 31 | E03 | 95
After CC |  |  |  |  | F03 | 94
MFA - HPMC | MFA - HPMC (D-P) | 1 | C13 | 37 | A04 | 93
|  | 2 | D13 | 36 | B04 | 92
|  | 3 | E14 | 29 | C04 | 91
| HPMC - MFA (P-D) | 1 | C13 | 37 | D04 | 90
|  | 2 | E13 | 35 | E04 | 89
|  | 3 | A14 | 33 | F04 | 88
MFA - HPMCAS | MFA - HPMCAS (D-P) | 1 | A11 | 51 | A05 | 87
|  | 2 | A14 | 33 | B05 | 86
|  | 3 | E14 | 29 | C05 | 85
| HPMCAS - MFA (P-D) | 1 | B14 | 32 | D05 | 84
|  | 2 | E14 | 29 | E05 | 83
|  | 3 | A15 | 27 | F05 | 82
MFA - PVPVA | MFA - PVPVA (D-P) | 1 | B12 | 44 | A06 | 81
|  | 2 | D12 | 42 | B06 | 80
|  | 3 | B13 | 38 | C06 | 79
| PVPVA - MFA (P-D) | 1 | A10 | 57 | D06 | 78
|  | 2 | B13 | 38 | E06 | 77
|  | 3 | B13 | 38 | F06 | 76
MFA-NAM | MFA-NAM30 | MFA-NAM30 | B13 | 38 | A07 | 75
|  | NAM30-MFA | B13 | 38 | B07 | 74
| MFA-NAM50 | MFA-NAM50 | C14 | 31 | C07 | 73
|  | NAM50-MFA | E14 | 29 | D07 | 72
| MFA-NAM100 | MFA-NAM100 | C15 | 25 | E07 | 71
|  | NAM100-MFA | B15 | 26 | F07 | 70
| MFA-NAM200 | MFA-NAM200 | C15 | 25 | A08 | 69
|  | NAM200-MFA | A16 | 21 | B08 | 68
| MFA-NAM400 | MFA-NAM400 | B14 | 32 | C08 | 67
|  | NAM400-MFA | F15 | 22 | D08 | 66
After CC |  |  |  |  | E08 | 65
MFA-NAM (afterCC) | MFA-NAM30 | MFA-NAM30 | B16 | 20 | F08 | 64
|  | NAM30-MFA | E16 | 17 | A09 | 63
| MFA-NAM50 | MFA-NAM50 | C13 | 37 | B09 | 62
|  | NAM50-MFA | A14 | 33 | C09 | 61
| MFA-NAM100 | MFA-NAM100 | D16 | 18 | D09 | 60
|  | NAM100-MFA | B16 | 20 | E09 | 59
| MFA-NAM200 | MFA-NAM200 | B16 | 20 | F09 | 58
|  | NAM200-MFA | B17 | 14 | A10 | 57
| MFA-NAM400 | MFA-NAM400 | C16 | 19 | B10 | 56
|  | NAM400-MFA | B16 | 20 | C10 | 55
[5 empty] | D10 | 54
[5 empty] | E10 | 53
[5 empty] | F10 | 52
[5 empty] | A11 | 51
[5 empty] | B11 | 50
[5 empty] | C11 | 49
[5 empty] | D11 | 48
[5 empty] | E11 | 47
[5 empty] | F11 | 46
[5 empty] | A12 | 45
[5 empty] | B12 | 44
[5 empty] | C12 | 43
[5 empty] | D12 | 42
[5 empty] | E12 | 41
[5 empty] | F12 | 40
[5 empty] | A13 | 39
[5 empty] | B13 | 38
[5 empty] | C13 | 37
[5 empty] | D13 | 36
[5 empty] | E13 | 35
[5 empty] | F13 | 34
[5 empty] | A14 | 33
[5 empty] | B14 | 32
[5 empty] | C14 | 31
[5 empty] | D14 | 30
[5 empty] | E14 | 29
[5 empty] | F14 | 28
[5 empty] | A15 | 27
[5 empty] | B15 | 26
[5 empty] | C15 | 25
[5 empty] | D15 | 24
[5 empty] | E15 | 23
[5 empty] | F15 | 22
[5 empty] | A16 | 21
[5 empty] | B16 | 20
[5 empty] | C16 | 19
[5 empty] | D16 | 18
[5 empty] | E16 | 17
[5 empty] | F16 | 16
[5 empty] | A17 | 15
[5 empty] | B17 | 14
[5 empty] | C17 | 13
[5 empty] | D17 | 12
[5 empty] | E17 | 11
[5 empty] | F17 | 10
[5 empty] | A18 | 9
[5 empty] | B18 | 8
[5 empty] | C18 | 7
[5 empty] | D18 | 6
[5 empty] | E18 | 5
[5 empty] | F18 | 4
[5 empty] | A19 | 3
[5 empty] | B19 | 2
[5 empty] | C19 | 1
[5 empty] | D19 | 100
[5 empty] | E19 | 100
[5 empty] | F19 | 100
[5 empty] | A20 | 100
[5 empty] | B20 | 100
[5 empty] | C20 | 100
[5 empty] | D20 | 100
[5 empty] | E20 | 100
[5 empty] | F20 | 100
[5 empty] | A21 | 0
[5 empty] | B21 | 0
[5 empty] | C21 | 0
[5 empty] | D21 | 0
[5 empty] | E21 | 0
[5 empty] | F21 | 0

## Poly(HEA)
Formulation | Printing order | Rep | XP max DL location | XP max DL%
MFA - HPMC | MFA - HPMC (D-P) | 1 | B15 | 26 | Location | Drug loading %
|  | 2 | D14 | 30 | A01 | 100
|  | 3 | C16 | 19 | B01 | 100
| HPMC - MFA (P-D) | 1 | A15 | 27 | C01 | 100
|  | 2 | B14 | 32 | D01 | 100
|  | 3 | A16 | 21 | E01 | 100
MFA - HPMCAS | MFA - HPMCAS (D-P) | 1 | A15 | 27 | F01 | 100
|  | 2 | B15 | 26 | A02 | 0
|  | 3 | D16 | 18 | B02 | 0
| HPMCAS - MFA (P-D) | 1 | C15 | 25 | C02 | 0
|  | 2 | C14 | 31 | D02 | 0
|  | 3 | E16 | 17 | E02 | 0
MFA - PVPVA | MFA - PVPVA (D-P) | 1 | B12 | 44 | F02 | 0
|  | 2 | C12 | 43 | A03 | 99
|  | 3 | A14 | 33 | B03 | 98
| PVPVA - MFA (P-D) | 1 | D13 | 36 | C03 | 97
|  | 2 | B13 | 38 | D03 | 96
|  | 3 | C14 | 31 | E03 | 95
After CC |  |  |  |  | F03 | 94
MFA - HPMC | MFA - HPMC (D-P) | 1 | C13 | 37 | A04 | 93
|  | 2 | D13 | 36 | B04 | 92
|  | 3 | E14 | 29 | C04 | 91
| HPMC - MFA (P-D) | 1 | C13 | 37 | D04 | 90
|  | 2 | E13 | 35 | E04 | 89
|  | 3 | A14 | 33 | F04 | 88
MFA - HPMCAS | MFA - HPMCAS (D-P) | 1 | A11 | 51 | A05 | 87
|  | 2 | A14 | 33 | B05 | 86
|  | 3 | E14 | 29 | C05 | 85
| HPMCAS - MFA (P-D) | 1 | B14 | 32 | D05 | 84
|  | 2 | E14 | 29 | E05 | 83
|  | 3 | A15 | 27 | F05 | 82
MFA - PVPVA | MFA - PVPVA (D-P) | 1 | B12 | 44 | A06 | 81
|  | 2 | D12 | 42 | B06 | 80
|  | 3 | B13 | 38 | C06 | 79
| PVPVA - MFA (P-D) | 1 | A10 | 57 | D06 | 78
|  | 2 | B13 | 38 | E06 | 77
|  | 3 | B13 | 38 | F06 | 76
MFA-HEA | MFA-HEA30 | MFA-HEA30 | A17 | 15 | A07 | 75
|  | HEA30-MFA | C18 | 7 | B07 | 74
| MFA-HEA50 | MFA-HEA50 | D17 | 12 | C07 | 73
|  | HEA50-MFA | C17 | 13 | D07 | 72
| MFA-HEA100 | MFA-HEA100 | D17 | 12 | E07 | 71
|  | HEA100-MFA | D17 | 12 | F07 | 70
| MFA-HEA200 | MFA-HEA200 | B17 | 14 | A08 | 69
|  | HEA200-MFA | B17 | 14 | B08 | 68
| MFA-HEA400 | MFA-HEA400 |  | #N/A | C08 | 67
|  | HEA400-MFA |  | #N/A | D08 | 66
After CC |  |  |  |  | E08 | 65
MFA-HEA (afterCC) | MFA-HEA30 | MFA-HEA30 | F13 | 34 | F08 | 64
|  | HEA30-MFA | A14 | 33 | A09 | 63
| MFA-HEA50 | MFA-HEA50 | E13 | 35 | B09 | 62
|  | HEA50-MFA | C13 | 37 | C09 | 61
| MFA-HEA100 | MFA-HEA100 | B14 | 32 | D09 | 60
|  | HEA100-MFA | B15 | 26 | E09 | 59
| MFA-HEA200 | MFA-HEA200 | B13 | 38 | F09 | 58
|  | HEA200-MFA | B14 | 32 | A10 | 57
| MFA-HEA400 | MFA-HEA400 |  | #N/A | B10 | 56
|  | HEA400-MFA |  | #N/A | C10 | 55
MFA-HEA monomer | MFA-HEA monomer | 1 |  | #N/A | D10 | 54
|  | 2 |  | #N/A | E10 | 53
|  | 3 |  | #N/A | F10 | 52
| HEA monomer-MFA | 1 |  | #N/A | A11 | 51
|  | 2 |  | #N/A | B11 | 50
|  | 3 |  | #N/A | C11 | 49
After CC |  |  |  |  | D11 | 48
MFA-HEA monomer (after CC) | MFA-HEA monomer | 1 |  | #N/A | E11 | 47
|  | 2 |  | #N/A | F11 | 46
|  | 3 |  | #N/A | A12 | 45
| HEA monomer-MFA | 1 |  | #N/A | B12 | 44
|  | 2 |  | #N/A | C12 | 43
|  | 3 |  | #N/A | D12 | 42
[5 empty] | E12 | 41
[5 empty] | F12 | 40
[5 empty] | A13 | 39
[5 empty] | B13 | 38
[5 empty] | C13 | 37
[5 empty] | D13 | 36
[5 empty] | E13 | 35
[5 empty] | F13 | 34
[5 empty] | A14 | 33
[5 empty] | B14 | 32
[5 empty] | C14 | 31
[5 empty] | D14 | 30
[5 empty] | E14 | 29
[5 empty] | F14 | 28
[5 empty] | A15 | 27
[5 empty] | B15 | 26
[5 empty] | C15 | 25
[5 empty] | D15 | 24
[5 empty] | E15 | 23
[5 empty] | F15 | 22
[5 empty] | A16 | 21
[5 empty] | B16 | 20
[5 empty] | C16 | 19
[5 empty] | D16 | 18
[5 empty] | E16 | 17
[5 empty] | F16 | 16
[5 empty] | A17 | 15
[5 empty] | B17 | 14
[5 empty] | C17 | 13
[5 empty] | D17 | 12
[5 empty] | E17 | 11
[5 empty] | F17 | 10
[5 empty] | A18 | 9
[5 empty] | B18 | 8
[5 empty] | C18 | 7
[5 empty] | D18 | 6
[5 empty] | E18 | 5
[5 empty] | F18 | 4
[5 empty] | A19 | 3
[5 empty] | B19 | 2
[5 empty] | C19 | 1
[5 empty] | D19 | 100
[5 empty] | E19 | 100
[5 empty] | F19 | 100
[5 empty] | A20 | 100
[5 empty] | B20 | 100
[5 empty] | C20 | 100
[5 empty] | D20 | 100
[5 empty] | E20 | 100
[5 empty] | F20 | 100
[5 empty] | A21 | 0
[5 empty] | B21 | 0
[5 empty] | C21 | 0
[5 empty] | D21 | 0
[5 empty] | E21 | 0
[5 empty] | F21 | 0

## Poly(AA)
Formulation | Printing order | Rep | XP max DL location | XP max DL%
MFA - HPMC | MFA - HPMC (D-P) | 1 | B15 | 26 | Location | Drug loading %
|  | 2 | D14 | 30 | A01 | 100
|  | 3 | C16 | 19 | B01 | 100
| HPMC - MFA (P-D) | 1 | A15 | 27 | C01 | 100
|  | 2 | B14 | 32 | D01 | 100
|  | 3 | A16 | 21 | E01 | 100
MFA - HPMCAS | MFA - HPMCAS (D-P) | 1 | A15 | 27 | F01 | 100
|  | 2 | B15 | 26 | A02 | 0
|  | 3 | D16 | 18 | B02 | 0
| HPMCAS - MFA (P-D) | 1 | C15 | 25 | C02 | 0
|  | 2 | C14 | 31 | D02 | 0
|  | 3 | E16 | 17 | E02 | 0
MFA - PVPVA | MFA - PVPVA (D-P) | 1 | B12 | 44 | F02 | 0
|  | 2 | C12 | 43 | A03 | 99
|  | 3 | A14 | 33 | B03 | 98
| PVPVA - MFA (P-D) | 1 | D13 | 36 | C03 | 97
|  | 2 | B13 | 38 | D03 | 96
|  | 3 | C14 | 31 | E03 | 95
After CC |  |  |  |  | F03 | 94
MFA - HPMC | MFA - HPMC (D-P) | 1 | C13 | 37 | A04 | 93
|  | 2 | D13 | 36 | B04 | 92
|  | 3 | E14 | 29 | C04 | 91
| HPMC - MFA (P-D) | 1 | C13 | 37 | D04 | 90
|  | 2 | E13 | 35 | E04 | 89
|  | 3 | A14 | 33 | F04 | 88
MFA - HPMCAS | MFA - HPMCAS (D-P) | 1 | A11 | 51 | A05 | 87
|  | 2 | A14 | 33 | B05 | 86
|  | 3 | E14 | 29 | C05 | 85
| HPMCAS - MFA (P-D) | 1 | B14 | 32 | D05 | 84
|  | 2 | E14 | 29 | E05 | 83
|  | 3 | A15 | 27 | F05 | 82
MFA - PVPVA | MFA - PVPVA (D-P) | 1 | B12 | 44 | A06 | 81
|  | 2 | D12 | 42 | B06 | 80
|  | 3 | B13 | 38 | C06 | 79
| PVPVA - MFA (P-D) | 1 | A10 | 57 | D06 | 78
|  | 2 | B13 | 38 | E06 | 77
|  | 3 | B13 | 38 | F06 | 76
MFA-AA | MFA-AA30 | MFA-AA30 | B17 | 14 | A07 | 75
|  | AA30-MFA | F17 | 10 | B07 | 74
| MFA-AA50 | MFA-AA50 | B16 | 20 | C07 | 73
|  | AA50-MFA | E17 | 11 | D07 | 72
| MFA-AA100 | MFA-AA100 | D18 | 6 | E07 | 71
|  | AA100-MFA | E16 | 17 | F07 | 70
| MFA-AA200 | MFA-AA200 | B17 | 14 | A08 | 69
|  | AA200-MFA | B17 | 14 | B08 | 68
| MFA-AA400 | MFA-AA400 | C17 | 13 | C08 | 67
|  | AA400-MFA | B17 | 14 | D08 | 66
After CC |  |  |  |  | E08 | 65
MFA-AA (afterCC) | MFA-AA30 | MFA-AA30 | B17 | 14 | F08 | 64
|  | AA30-MFA | B15 | 26 | A09 | 63
| MFA-AA50 | MFA-AA50 | B14 | 32 | B09 | 62
|  | AA50-MFA | F15 | 22 | C09 | 61
| MFA-AA100 | MFA-AA100 | B16 | 20 | D09 | 60
|  | AA100-MFA | B16 | 20 | E09 | 59
| MFA-AA200 | MFA-AA200 | B15 | 26 | F09 | 58
|  | AA200-MFA | B16 | 20 | A10 | 57
| MFA-AA400 | MFA-AA400 | A16 | 21 | B10 | 56
|  | AA400-MFA | D16 | 18 | C10 | 55
MFA-AA monomer | MFA-AA monomer | 1 |  | #N/A | D10 | 54
|  | 2 |  | #N/A | E10 | 53
|  | 3 |  | #N/A | F10 | 52
| AA monomer-MFA | 1 |  | #N/A | A11 | 51
|  | 2 |  | #N/A | B11 | 50
|  | 3 |  | #N/A | C11 | 49
After CC |  |  |  |  | D11 | 48
MFA-AA monomer (after CC) | MFA-AA monomer | 1 |  | #N/A | E11 | 47
|  | 2 |  | #N/A | F11 | 46
|  | 3 |  | #N/A | A12 | 45
| AA monomer-MFA | 1 |  | #N/A | B12 | 44
|  | 2 |  | #N/A | C12 | 43
|  | 3 |  | #N/A | D12 | 42
[5 empty] | E12 | 41
[5 empty] | F12 | 40
[5 empty] | A13 | 39
[5 empty] | B13 | 38
[5 empty] | C13 | 37
[5 empty] | D13 | 36
[5 empty] | E13 | 35
[5 empty] | F13 | 34
[5 empty] | A14 | 33
[5 empty] | B14 | 32
[5 empty] | C14 | 31
[5 empty] | D14 | 30
[5 empty] | E14 | 29
[5 empty] | F14 | 28
[5 empty] | A15 | 27
[5 empty] | B15 | 26
[5 empty] | C15 | 25
[5 empty] | D15 | 24
[5 empty] | E15 | 23
[5 empty] | F15 | 22
[5 empty] | A16 | 21
[5 empty] | B16 | 20
[5 empty] | C16 | 19
[5 empty] | D16 | 18
[5 empty] | E16 | 17
[5 empty] | F16 | 16
[5 empty] | A17 | 15
[5 empty] | B17 | 14
[5 empty] | C17 | 13
[5 empty] | D17 | 12
[5 empty] | E17 | 11
[5 empty] | F17 | 10
[5 empty] | A18 | 9
[5 empty] | B18 | 8
[5 empty] | C18 | 7
[5 empty] | D18 | 6
[5 empty] | E18 | 5
[5 empty] | F18 | 4
[5 empty] | A19 | 3
[5 empty] | B19 | 2
[5 empty] | C19 | 1
[5 empty] | D19 | 100
[5 empty] | E19 | 100
[5 empty] | F19 | 100
[5 empty] | A20 | 100
[5 empty] | B20 | 100
[5 empty] | C20 | 100
[5 empty] | D20 | 100
[5 empty] | E20 | 100
[5 empty] | F20 | 100
[5 empty] | A21 | 0
[5 empty] | B21 | 0
[5 empty] | C21 | 0
[5 empty] | D21 | 0
[5 empty] | E21 | 0
[5 empty] | F21 | 0

## Poly(AMPS)
Formulation | Printing order | Rep | XP max DL location | XP max DL%
MFA - HPMC | MFA - HPMC (D-P) | 1 | B15 | 26 | Location | Drug loading %
|  | 2 | D14 | 30 | A01 | 100
|  | 3 | C16 | 19 | B01 | 100
| HPMC - MFA (P-D) | 1 | A15 | 27 | C01 | 100
|  | 2 | B14 | 32 | D01 | 100
|  | 3 | A16 | 21 | E01 | 100
MFA - HPMCAS | MFA - HPMCAS (D-P) | 1 | A15 | 27 | F01 | 100
|  | 2 | B15 | 26 | A02 | 0
|  | 3 | D16 | 18 | B02 | 0
| HPMCAS - MFA (P-D) | 1 | C15 | 25 | C02 | 0
|  | 2 | C14 | 31 | D02 | 0
|  | 3 | E16 | 17 | E02 | 0
MFA - PVPVA | MFA - PVPVA (D-P) | 1 | B12 | 44 | F02 | 0
|  | 2 | C12 | 43 | A03 | 99
|  | 3 | A14 | 33 | B03 | 98
| PVPVA - MFA (P-D) | 1 | D13 | 36 | C03 | 97
|  | 2 | B13 | 38 | D03 | 96
|  | 3 | C14 | 31 | E03 | 95
After CC |  |  |  |  | F03 | 94
MFA - HPMC | MFA - HPMC (D-P) | 1 | C13 | 37 | A04 | 93
|  | 2 | D13 | 36 | B04 | 92
|  | 3 | E14 | 29 | C04 | 91
| HPMC - MFA (P-D) | 1 | C13 | 37 | D04 | 90
|  | 2 | E13 | 35 | E04 | 89
|  | 3 | A14 | 33 | F04 | 88
MFA - HPMCAS | MFA - HPMCAS (D-P) | 1 | A11 | 51 | A05 | 87
|  | 2 | A14 | 33 | B05 | 86
|  | 3 | E14 | 29 | C05 | 85
| HPMCAS - MFA (P-D) | 1 | B14 | 32 | D05 | 84
|  | 2 | E14 | 29 | E05 | 83
|  | 3 | A15 | 27 | F05 | 82
MFA - PVPVA | MFA - PVPVA (D-P) | 1 | B12 | 44 | A06 | 81
|  | 2 | D12 | 42 | B06 | 80
|  | 3 | B13 | 38 | C06 | 79
| PVPVA - MFA (P-D) | 1 | A10 | 57 | D06 | 78
|  | 2 | B13 | 38 | E06 | 77
|  | 3 | B13 | 38 | F06 | 76
MFA-AMPS | MFA-AMPS30 | MFA-AMPS30 | B18 | 8 | A07 | 75
|  | AMPS30-MFA | E18 | 5 | B07 | 74
| MFA-AMPS50 | MFA-AMPS50 | B18 | 8 | C07 | 73
|  | AMPS50-MFA | E18 | 5 | D07 | 72
| MFA-AMPS100 | MFA-AMPS100 | A18 | 9 | E07 | 71
|  | AMPS100-MFA | E18 | 5 | F07 | 70
| MFA-AMPS200 | MFA-AMPS200 | B17 | 14 | A08 | 69
|  | AMPS200-MFA | E17 | 11 | B08 | 68
| MFA-AMPS400 | MFA-AMPS400 | C17 | 13 | C08 | 67
|  | AMPS400-MFA | C18 | 7 | D08 | 66
After CC |  |  |  |  | E08 | 65
MFA-AMPS (afterCC) | MFA-AMPS30 | MFA-AMPS30 | B13 | 38 | F08 | 64
|  | AMPS30-MFA | D13 | 36 | A09 | 63
| MFA-AMPS50 | MFA-AMPS50 | C15 | 25 | B09 | 62
|  | AMPS50-MFA | D16 | 18 | C09 | 61
| MFA-AMPS100 | MFA-AMPS100 | B15 | 26 | D09 | 60
|  | AMPS100-MFA | B16 | 20 | E09 | 59
| MFA-AMPS200 | MFA-AMPS200 | A14 | 33 | F09 | 58
|  | AMPS200-MFA | B16 | 20 | A10 | 57
| MFA-AMPS400 | MFA-AMPS400 | C16 | 19 | B10 | 56
|  | AMPS400-MFA | B16 | 20 | C10 | 55
MFA-AA monomer | MFA-AA monomer | 1 |  | #N/A | D10 | 54
|  | 2 |  | #N/A | E10 | 53
|  | 3 |  | #N/A | F10 | 52
| AA monomer-MFA | 1 |  | #N/A | A11 | 51
|  | 2 |  | #N/A | B11 | 50
|  | 3 |  | #N/A | C11 | 49
After CC |  |  |  |  | D11 | 48
MFA-AA monomer (after CC) | MFA-AA monomer | 1 |  | #N/A | E11 | 47
|  | 2 |  | #N/A | F11 | 46
|  | 3 |  | #N/A | A12 | 45
| AA monomer-MFA | 1 |  | #N/A | B12 | 44
|  | 2 |  | #N/A | C12 | 43
|  | 3 |  | #N/A | D12 | 42
[5 empty] | E12 | 41
[5 empty] | F12 | 40
[5 empty] | A13 | 39
[5 empty] | B13 | 38
[5 empty] | C13 | 37
[5 empty] | D13 | 36
[5 empty] | E13 | 35
[5 empty] | F13 | 34
[5 empty] | A14 | 33
[5 empty] | B14 | 32
[5 empty] | C14 | 31
[5 empty] | D14 | 30
[5 empty] | E14 | 29
[5 empty] | F14 | 28
[5 empty] | A15 | 27
[5 empty] | B15 | 26
[5 empty] | C15 | 25
[5 empty] | D15 | 24
[5 empty] | E15 | 23
[5 empty] | F15 | 22
[5 empty] | A16 | 21
[5 empty] | B16 | 20
[5 empty] | C16 | 19
[5 empty] | D16 | 18
[5 empty] | E16 | 17
[5 empty] | F16 | 16
[5 empty] | A17 | 15
[5 empty] | B17 | 14
[5 empty] | C17 | 13
[5 empty] | D17 | 12
[5 empty] | E17 | 11
[5 empty] | F17 | 10
[5 empty] | A18 | 9
[5 empty] | B18 | 8
[5 empty] | C18 | 7
[5 empty] | D18 | 6
[5 empty] | E18 | 5
[5 empty] | F18 | 4
[5 empty] | A19 | 3
[5 empty] | B19 | 2
[5 empty] | C19 | 1
[5 empty] | D19 | 100
[5 empty] | E19 | 100
[5 empty] | F19 | 100
[5 empty] | A20 | 100
[5 empty] | B20 | 100
[5 empty] | C20 | 100
[5 empty] | D20 | 100
[5 empty] | E20 | 100
[5 empty] | F20 | 100
[5 empty] | A21 | 0
[5 empty] | B21 | 0
[5 empty] | C21 | 0
[5 empty] | D21 | 0
[5 empty] | E21 | 0
[5 empty] | F21 | 0