## growth overtime
time | 13BDDMA |  |  | 14BDDMA |  |  | BHMA |  |  | BMA |  |  | BnMA |  |  | CHMA |  |  | CMAOE |  |  | CyDMA |  | DDDMA |  |  | DMA |  |  | EGDCMA |  |  | EGDMA |  |  | EGDPEA |  |  | EGMMA |  |  | EGPhMA |  | EHMA |  |  | FuMA |  |  | HPhOPA |  |  | iBuMA |  |  | NBMA |  |  | NGPDA |  |  | NpMA |  |  | PhEMA |  |  | PhMA |  |  | PHPMA |  |  | pPGDMA |  |  | tBCHA |  |  | ThFUMA |  |  | TMCHMA
0 | 100 | 125 | 30 |  | 108 | 21 | 92 | 73 | 158* | 91 | 91* | 72 | 120 | 75 | 55 | 96 | 82 | 70 | 146 | 123 | 45 | 121 | 57 | 157 | 97 | 63 | 86 | 58 | 57 | 103 | 72 | 62 | 118* | 97 | 55 | 111* | 83 | 27 | 115 | 80 | 84 | 98 | 43 |  | 106 | 41 | 63 | 90 | 56 | 115 | 96 | 52 | 96 | 101 | 72 | 104* | 110 | 51 | 170* | 101 | 69 | 81 | 96 | 45 | 120 | 112 | 75 | 138 | 91 | 63 | 124 | 75 | 69 | 75 | 74 | 65 | 151 | 90 | 71 | 118* | 85 | 65 | 85 | 101 | 60
2 | 108 | 130 | 36 |  | 108 | 25 | 86 | 82 | 152* | 94 | 94* | 87 | 115 | 82 | 63 | 99 | 93 | 76 | 142 | 131 | 50 | 126 | 64 | 158 | 96 | 77 | 84 | 65 | 72 | 103 | 82 | 78 | 114* | 104 | 64 | 124* | 83 | 25 | 123 | 85 | 68 | 101 | 47 |  | 118 | 49 | 62 | 99 | 67 | 120 | 102 | 65 | 98 | 103 | 80 | 100* | 116 | 58 | 156* | 104 | 89 | 85 | 96 | 58 | 122 | 124 | 87 | 141 | 97 | 80 | 120 | 78 | 88 | 76 | 78 | 76 | 151 | 99 | 66 | 118* | 84 | 85 | 84 | 110 | 77
4 | 106 | 142 | 44 |  | 111 | 37 | 96 | 88 | 164* | 92 | 92* | 96 | 120 | 86 | 68 | 96 | 97 | 85 | 151 | 137 | 57 | 128 | 72 | 151 | 102 | 83 | 91 | 66 | 81 | 112 | 89 | 81 | 120* | 102 | 90 | 128* | 90 | 23 | 122 | 89 | 129 | 102 | 54 |  | 123 | 57 | 67 | 111 | 71 | 123 | 106 | 77 | 98 | 101 | 92 | 106* | 122 | 71 | 161* | 107 | 103 | 83 | 95 | 62 | 118 | 127 | 89 | 151 | 96 | 83 | 125 | 91 | 94 | 75 | 79 | 84 | 152 | 105 | 48 | 113* | 86 | 88 | 86 | 116 | 85
6 | 108 | 146 | 48 |  | 116 | 45 | 92 | 91 | 165* | 101 | 101* | 103 | 122 | 88 | 75 | 95 | 106 | 97 | 153 | 144 | 65 | 133 | 87 | 161 | 94 | 97 | 90 | 70 | 86 | 110 | 87 | 91 | 117* | 116 | 103 | 125* | 93 | 37 | 120 | 100 | 132 | 105 | 61 |  | 126 | 61 | 68 | 113 | 82 | 120 | 117 | 94 | 98 | 101 | 104 | 110* | 123 | 87 | 201* | 115 | 115 | 91 | 101 | 78 | 126 | 127 | 103 | 146 | 98 | 90 | 129 | 87 | 112 | 79 | 80 | 94 | 150 | 105 | 63 | 127* | 90 | 95 | 90 | 129 | 93
8 | 112 | 157 | 54 |  | 122 | 54 | 103 | 92 | 167* | 102 | 102* | 111 | 121 | 92 | 89 | 104 | 106 | 107 | 152 | 154 | 75 | 141 | 105 | 150 | 102 | 105 | 89 | 71 | 98 | 117 | 98 | 97 | 124* | 120 | 108 | 131* | 94 | 49 | 117 | 103 | 136 | 108 | 69 |  | 135 | 71 | 70 | 115 | 91 | 121 | 113 | 106 | 107 | 111 | 115 | 103* | 132 | 93 | 181* | 118 | 119 | 93 | 106 | 82 | 128 | 128 | 108 | 148 | 101 | 104 | 139 | 87 | 125 | 80 | 85 | 100 | 156 | 93 | 83 | 125* | 89 | 103 | 89 | 140 | 104
10 | 113 | 165 | 58 |  | 123 | 58 | 108 | 93 | 165* | 104 | 104* | 122 | 130 | 93 | 96 | 98 | 104 | 118 | 146 | 159 | 84 | 148 | 99 | 180 | 98 | 125 | 94 | 73 | 104 | 123 | 97 | 110 | 126* | 121 | 107 | 131* | 93 | 59 | 124 | 100 | 137 | 110 | 70 |  | 133 | 73 | 73 | 123 | 94 | 123 | 116 | 112 | 114 | 120 | 123 | 108* | 130 | 100 | 186* | 124 | 130 | 97 | 110 | 89 | 129 | 127 | 116 | 145 | 103 | 116 | 137 | 91 | 138 | 87 | 79 | 115 | 160 | 114 | 100 | 124* | 90 | 107 | 90 | 144 | 120
12 | 119 | 152 | 66 |  | 129 | 63 | 110 | 101 | 173* | 103 | 103* | 129 | 135 | 99 | 108 | 100 | 103 | 126 | 149 | 159 | 89 | 155 | 113 | 173 | 104 | 136 | 105 | 74 | 114 | 124 | 106 | 120 | 130* | 135 | 127 | 139* | 96 | 62 | 132 | 107 | 139 | 112 | 86 |  | 144 | 85 | 73 | 128 | 106 | 121 | 122 | 122 | 112 | 117 | 136 | 111* | 139 | 107 | 191* | 133 | 143 | 98 | 114 | 104 | 134 | 134 | 111 | 153 | 105 | 124 | 145 | 95 | 146 | 86 | 85 | 119 | 168 | 120 | 110 | 124* | 86 | 119 | 86 | 152 | 142
14 | 119 | 176 | 74 |  | 133 | 70 | 116 | 104 | 175* | 108 | 108* | 140 | 126 | 101 | 119 | 106 | 108 | 131 | 148 | 168 | 98 | 151 | 115 | 176 | 101 | 140 | 104 | 79 | 117 | 127 | 102 | 125 | 127* | 141 | 135 | 147* | 100 | 83 | 131 | 109 | 141 | 115 | 105 |  | 144 | 97 | 73 | 132 | 101 | 122 | 126 | 134 | 118 | 127 | 144 | 109* | 146 | 123 | 191* | 134 | 148 | 99 | 119 | 112 | 135 | 136 | 122 | 151 | 114 | 126 | 149 | 94 | 150 | 91 | 92 | 135 | 167 | 118 | 119 | 136* | 88 | 127 | 88 | 147 | 152
16 | 119 | 173 | 91 |  | 137 | 73 | 120 | 110 | 186* | 108 | 108* | 154 | 134 | 99 | 128 | 107 | 111 | 127 | 149 | 167 | 99 | 151 | 123 | 180 | 111 | 154 | 115 | 94 | 129 | 128 | 102 | 129 | 130* | 126 | 138 | 152* | 101 | 83 | 137 | 111 | 152 | 120 | 110 |  | 151 | 100 | 76 | 129 | 114 | 123 | 131 | 139 | 117 | 122 | 155 | 106* | 157 | 129 | 184* | 133 | 162 | 107 | 116 | 115 | 135 | 146 | 138 | 156 | 123 | 135 | 160 | 109 | 162 | 85 | 89 | 148 | 175 | 127 | 122 | 135* | 88 | 133 | 88 | 155 | 153
18 | 125 | 183 | 90 |  | 140 | 78 | 112 | 110 | 185* | 107 | 107* | 171 | 139 | 97 | 145 | 105 | 111 | 140 | 157 | 173 | 108 | 147 | 136 | 177 | 112 | 162 | 120 | 89 | 135 | 139 | 99 | 145 | 125* | 130 | 143 | 157* | 106 | 92 | 144 | 114 | 158 | 121 | 116 |  | 166 | 114 | 79 | 129 | 121 | 125 | 128 | 146 | 123 | 132 | 163 | 113* | 159 | 139 | 172* | 149 | 168 | 103 | 119 | 125 | 140 | 157 | 144 | 156 | 123 | 149 | 162 | 113 | 177 | 87 | 95 | 153 | 176 | 131 | 124 | 144* | 88 | 145 | 88 | 160 | 163
20 | 123 | 183 | 101 |  | 144 | 82 | 128 | 121 | 198* | 112 | 112* | 181 | 143 | 105 | 153 | 114 | 116 | 124 | 149 | 177 | 114 | 148 | 152 | 194 | 117 | 172 | 121 | 94 | 144 | 140 | 107 | 150 | 129* | 136 | 151 | 157* | 104 | 77 | 145 | 115 | 155 | 122 | 121 |  | 175 | 109 | 81 | 136 | 130 | 131 | 134 | 150 | 129 | 135 | 183 | 114* | 160 | 151 | 199* | 147 | 180 | 107 | 121 | 133 | 144 | 160 | 149 | 156 | 126 | 161 | 169 | 111 | 193 | 91 | 98 | 161 | 177 | 139 | 132 | 147* | 84 | 155 | 84 | 168 | 173
22 | 128 | 184 | 104 |  | 150 | 85 | 125 | 123 | 200* | 116 | 116* | 193 | 142 | 115 | 159 | 107 | 122 | 131 | 159 | 184 | 119 | 150 | 158 | 220 | 116 | 176 | 124 | 94 | 148 | 144 | 127 | 151 | 129* | 137 | 155 | 163* | 106 | 84 | 152 | 114 | 158 | 123 | 124 |  | 174 | 122 | 86 | 135 | 140 | 136 | 137 | 165 | 129 | 137 | 201 | 119* | 171 | 159 | 194* | 152 | 189 | 110 | 125 | 128 | 142 | 161 | 162 | 162 | 130 | 165 | 162 | 122 | 199 | 89 | 100 | 173 | 183 | 140 | 134 | 146* | 89 | 167 | 89 | 174 | 182
24 | 129 | 194 | 107 |  | 160 | 90 | 128 | 123 | 211* | 122 | 122* | 208 | 145 | 114 | 164 | 107 | 119 | 147 | 161 | 186 | 124 | 157 | 161 | 196 | 122 | 184 | 133 | 102 | 157 | 147 | 116 | 161 | 128* | 150 | 159 | 164* | 109 | 81 | 149 | 118 | 165 | 122 | 129 |  | 181 | 128 | 87 | 136 | 153 | 131 | 143 | 175 | 128 | 135 | 200 | 125* | 177 | 174 | 220* | 157 | 193 | 109 | 128 | 140 | 145 | 171 | 170 | 166 | 132 | 174 | 170 | 130 | 206 | 96 | 104 | 184 | 184 | 148 | 144 | 139* | 90 | 172 | 90 | 184 | 188
26 | 136 | 204 | 120 |  | 158 | 91 | 138 | 129 | 213* | 125 | 125* | 213 | 148 | 123 | 176 | 104 | 123 | 141 | 158 | 197 | 131 | 164 | 171 | 159 | 130 | 187 | 128 | 105 | 169 | 155 | 128 | 161 | 134* | 155 | 165 | 161* | 116 | 71 | 152 | 120 | 169 | 121 | 130 |  | 182 | 127 | 88 | 137 | 164 | 138 | 153 | 176 | 133 | 142 | 209 | 130* | 188 | 182 | 220* | 159 | 194 | 110 | 131 | 144 | 148 | 177 | 177 | 167 | 143 | 177 | 166 | 133 | 217 | 102 | 111 | 195 | 183 | 150 | 146 | 142* | 89 | 181 | 89 | 185 | 199
28 | 136 | 207 | 125 |  | 158 | 94 | 135 | 130 | 205* | 125 | 125* | 220 | 147 | 115 | 181 | 104 | 132 | 145 | 165 | 202 | 137 | 169 | 190 | 187 | 132 | 197 | 133 | 111 | 172 | 155 | 137 | 171 | 131* | 155 | 173 | 168* | 118 | 80 | 153 | 126 | 183 | 123 | 140 |  | 186 | 135 | 91 | 140 | 167 | 141 | 164 | 186 | 133 | 142 | 214 | 130* | 183 | 180 | 214* | 166 | 194 | 108 | 136 | 151 | 153 | 183 | 178 | 169 | 149 | 188 | 182 | 137 | 220 | 105 | 119 | 193 | 186 | 149 | 156 | 145* | 91 | 186 | 91 | 187 | 210
30 | 135 | 214 | 132 |  | 159 | 101 | 138 | 140 | 221* | 129 | 129* | 224 | 141 | 117 | 185 | 111 | 132 | 157 | 155 | 209 | 142 | 175 | 191 | 178 | 140 | 204 | 136 | 116 | 177 | 157 | 151 | 186 | 138* | 151 | 176 | 167* | 118 | 87 | 155 | 127 | 191 | 125 | 145 |  | 191 | 144 | 93 | 137 | 169 | 143 | 177 | 188 | 139 | 154 | 221 | 135* | 192 | 184 | 223* | 179 | 204 | 119 | 139 | 158 | 157 | 186 | 173 | 174 | 154 | 189 | 181 | 139 | 233 | 111 | 117 | 199 | 186 | 154 | 160 | 146* | 95 | 196 | 95 | 179 | 212
32 | 139 | 208 | 133 |  | 161 | 110 | 142 | 137 | 227* | 136 | 136* | 227 | 148 | 122 | 188 | 108 | 135 | 166 | 165 | 206 | 148 | 183 | 195 | 203 | 142 | 213 | 136 | 123 | 183 | 164 | 155 | 184 | 133* | 156 | 190 | 163* | 123 | 104 | 157 | 132 | 187 | 122 | 146 |  | 186 | 145 | 98 | 140 | 170 | 147 | 179 | 197 | 140 | 148 | 220 | 133* | 198 | 195 | 231* | 178 | 208 | 119 | 146 | 164 | 158 | 191 | 189 | 182 | 157 | 195 | 185 | 147 | 242 | 99 | 124 | 210 | 190 | 153 | 172 | 151* | 96 | 193 | 96 | 193 | 217
34 | 137 | 209 | 135 |  | 172 | 116 | 146 | 141 | 233* | 135 | 135* | 236 | 158 | 123 | 188 | 119 | 136 | 173 | 163 | 209 | 158 | 191 | 200 | 174 | 144 | 217 | 140 | 126 | 184 | 160 | 140 | 187 | 141* | 157 | 191 | 177* | 124 | 115 | 156 | 130 | 206 | 124 | 151 |  | 183 | 150 | 97 | 142 | 182 | 144 | 168 | 204 | 157 | 164 | 223 | 126* | 202 | 198 | 226* | 191 | 227 | 114 | 151 | 179 | 154 | 198 | 199 | 187 | 144 | 203 | 187 | 146 | 247 | 103 | 116 | 225 | 196 | 161 | 188 | 156* | 97 | 203 | 97 | 198 | 224
36 | 140 | 222 | 144 |  | 174 | 117 | 146 | 139 | 233* | 138 | 138* | 237 | 161 | 129 | 196 | 133 | 138 | 177 | 160 | 217 | 164 | 196 | 206 | 185 | 147 | 226 | 142 | 129 | 189 | 169 | 153 | 177 | 142* | 160 | 197 | 174* | 129 | 106 | 149 | 133 | 195 | 130 | 154 |  | 203 | 162 | 100 | 142 | 187 | 146 | 185 | 208 | 157 | 172 | 229 | 120* | 197 | 209 | 243* | 197 | 240 | 116 | 162 | 187 | 155 | 207 | 215 | 177 | 164 | 210 | 188 | 152 | 254 | 111 | 129 | 232 | 200 | 161 | 197 | 159* | 101 | 209 | 101 | 192 | 230
38 | 141 | 229 | 153 |  | 172 | 121 | 150 | 143 | 232* | 142 | 142* | 239 | 168 | 129 | 206 | 137 | 139 | 171 | 159 | 226 | 170 | 202 | 214 | 194 | 150 | 234 | 145 | 131 | 196 | 161 | 163 | 186 | 141* | 161 | 207 | 181* | 132 | 114 | 147 | 137 | 195 | 132 | 159 |  | 207 | 164 | 105 | 140 | 190 | 148 | 195 | 220 | 166 | 178 | 235 | 129* | 215 | 216 | 231* | 196 | 239 | 122 | 166 | 191 | 162 | 214 | 218 | 187 | 159 | 218 | 209 | 157 | 257 | 123 | 134 | 237 | 202 | 166 | 204 | 164* | 102 | 213 | 102 | 192 | 232
40 | 141 | 229 | 165 |  | 187 | 127 | 156 | 143 | 235* | 142 | 142* | 246 | 181 | 130 | 212 | 135 | 146 | 193 | 158 | 235 | 174 | 209 | 216 | 200 | 151 | 242 | 148 | 135 | 209 | 167 | 151 | 181 | 146* | 159 | 205 | 181* | 133 | 117 | 155 | 143 | 201 | 136 | 165 |  | 219 | 166 | 105 | 141 | 181 | 152 | 194 | 228 | 166 | 181 | 245 | 131* | 224 | 224 | 232* | 204 | 241 | 135 | 173 | 199 | 160 | 213 | 227 | 199 | 169 | 217 | 207 | 164 | 274 | 120 | 138 | 247 | 210 | 172 | 207 | 165* | 106 | 219 | 106 | 199 | 241
42 | 145 | 236 | 170 |  | 191 | 147 | 165 | 138 | 236* | 150 | 150* | 251 | 178 | 145 | 212 | 138 | 155 | 205 | 163 | 235 | 173 | 223 | 220 | 196 | 154 | 253 | 148 | 139 | 208 | 164 | 166 | 178 | 135* | 167 | 220 | 183* | 135 | 137 | 146 | 150 | 210 | 140 | 170 |  | 223 | 166 | 107 | 139 | 187 | 157 | 197 | 226 | 163 | 177 | 243 | 126* | 215 | 229 | 237* | 207 | 247 | 135 | 181 | 204 | 168 | 216 | 231 | 199 | 166 | 219 | 202 | 167 | 277 | 119 | 145 | 247 | 211 | 175 | 211 | 165* | 105 | 222 | 105 | 198 | 240
44 | 141 | 249 | 180 |  | 193 | 145 | 163 | 147 | 258* | 150 | 150* | 265 | 172 | 148 | 222 | 144 | 159 | 197 | 165 | 236 | 178 | 237 | 221 | 199 | 152 | 254 | 156 | 145 | 203 | 174 | 153 | 182 | 149* | 171 | 226 | 186* | 141 | 149 | 152 | 154 | 225 | 145 | 172 |  | 210 | 177 | 108 | 147 | 188 | 167 | 189 | 230 | 174 | 191 | 252 | 131* | 223 | 234 | 229* | 214 | 258 | 137 | 184 | 218 | 170 | 222 | 231 | 205 | 156 | 211 | 202 | 185 | 281 | 120 | 133 | 252 | 213 | 190 | 221 | 182* | 110 | 232 | 110 | 205 | 241
46 | 142 | 249 | 180 |  | 201 | 152 | 159 | 142 | 247* | 159 | 159* | 275 | 171 | 151 | 229 | 152 | 163 | 208 | 174 | 251 | 179 | 236 | 230 | 188 | 165 | 259 | 165 | 147 | 211 | 175 | 182 | 184 | 145* | 181 | 232 | 184* | 146 | 158 | 153 | 154 | 223 | 145 | 182 |  | 219 | 184 | 109 | 147 | 187 | 167 | 204 | 233 | 184 | 200 | 256 | 133* | 232 | 245 | 238* | 215 | 259 | 132 | 186 | 222 | 176 | 235 | 227 | 204 | 173 | 211 | 207 | 184 | 298 | 129 | 149 | 268 | 217 | 196 | 238 | 182* | 112 | 235 | 112 | 198 | 246
48 | 149 | 268 | 185 |  | 204 | 160 | 171 | 149 | 260* | 160 | 160* | 279 | 170 | 150 | 240 | 164 | 164 | 219 | 173 | 258 | 190 | 240 | 223 | 213 | 170 | 269 | 171 | 153 | 213 | 175 | 176 | 197 | 141* | 170 | 239 | 191* | 152 | 150 | 168 | 157 | 231 | 150 | 181 |  | 225 | 187 | 119 | 148 | 192 | 174 | 224 | 233 | 187 | 215 | 262 | 135* | 240 | 256 | 229* | 222 | 274 | 150 | 199 | 242 | 181 | 236 | 230 | 214 | 174 | 224 | 231 | 193 | 298 | 137 | 157 | 268 | 223 | 195 | 243 | 180* | 111 | 255 | 111 | 207 | 256
50 | 147 | 268 | 196 |  | 216 | 151 | 168 | 151 | 265* | 164 | 164* | 288 | 171 | 150 | 243 | 167 | 173 | 225 | 186 | 264 | 193 | 245 | 211 | 219 | 174 | 271 | 178 | 157 | 187 | 188 | 201 | 201 | 147* | 176 | 241 | 197* | 161 | 158 | 171 | 165 | 249 | 154 | 193 |  | 227 | 195 | 124 | 155 | 191 | 171 | 228 | 237 | 192 | 218 | 273 | 133* | 244 | 268 | 244* | 229 | 280 | 146 | 203 | 243 | 181 | 235 | 240 | 222 | 188 | 226 | 230 | 203 | 307 | 127 | 152 | 278 | 224 | 203 | 250 | 188* | 111 | 260 | 111 | 210 | 261
52 | 148 | 271 | 204 |  | 220 | 165 | 173 | 152 | 259* | 162 | 162* | 301 | 176 | 165 | 240 | 175 | 178 | 214 | 168 | 270 | 199 | 247 | 215 | 212 | 180 | 274 | 189 | 159 | 187 | 184 | 182 | 216 | 137* | 189 | 250 | 201* | 162 | 146 | 169 | 171 | 265 | 156 | 202 |  | 244 | 201 | 130 | 154 | 196 | 180 | 223 | 246 | 200 | 232 | 261 | 136* | 252 | 274 | 244* | 234 | 272 | 159 | 209 | 249 | 182 | 242 | 246 | 232 | 187 | 226 | 250 | 212 | 322 | 140 | 160 | 283 | 237 | 213 | 270 | 186* | 112 | 266 | 112 | 209 | 266
54 | 150 | 280 | 207 |  | 243 | 158 | 176 | 156 | 274* | 167 | 167* | 314 | 182 | 165 | 246 | 179 | 185 | 224 | 170 | 281 | 208 | 251 | 226 | 210 | 184 | 282 | 201 | 163 | 187 | 197 | 184 | 226 | 152* | 196 | 254 | 205* | 165 | 173 | 178 | 167 | 265 | 155 | 212 |  | 247 | 213 | 135 | 152 | 201 | 183 | 235 | 257 | 203 | 233 | 277 | 134* | 252 | 274 | 253* | 248 | 288 | 165 | 217 | 257 | 196 | 247 | 245 | 234 | 194 | 235 | 254 | 220 | 325 | 131 | 167 | 288 | 244 | 218 | 276 | 194* | 117 | 276 | 117 | 221 | 279
56 | 149 | 298 | 217 |  | 236 | 163 | 184 | 157 | 290* | 126 | 126* | 320 | 195 | 176 | 253 | 163 | 179 | 229 | 189 | 292 | 218 | 248 | 238 | 214 | 184 | 292 | 201 | 162 | 181 | 204 | 179 | 227 | 151* | 194 | 263 | 210* | 165 | 186 | 182 | 177 | 272 | 163 | 224 |  | 254 | 217 | 143 | 161 | 205 | 182 | 231 | 261 | 214 | 238 | 281 | 137* | 271 | 284 | 261* | 253 | 295 | 165 | 222 | 268 | 195 | 255 | 260 | 245 | 198 | 242 | 249 | 226 | 334 | 140 | 163 | 305 | 252 | 223 | 294 | 200* | 120 | 286 | 120 | 227 | 294
58 | 156 | 303 | 217 |  | 245 | 161 | 197 | 165 | 289* | 181 | 181* | 331 | 184 | 159 | 262 | 183 | 192 | 228 | 170 | 319 | 227 | 252 | 250 | 232 | 198 | 293 | 202 | 174 | 194 | 218 | 205 | 233 | 150* | 192 | 270 | 212* | 179 | 196 | 199 | 189 | 287 | 162 | 233 |  | 264 | 228 | 152 | 168 | 218 | 185 | 248 | 265 | 226 | 247 | 301 | 136* | 273 | 303 | 254* | 237 | 318 | 171 | 210 | 281 | 213 | 265 | 258 | 250 | 206 | 257 | 256 | 243 | 341 | 144 | 167 | 319 | 248 | 230 | 305 | 218* | 150 | 284 | 150 | 240 | 291
60 | 165 | 310 | 228 |  | 256 | 161 | 198 | 169 | 289* | 180 | 180* | 349 | 192 | 172 | 262 | 189 | 198 | 248 | 200 | 344 |  | 245 | 277 | 236 | 204 | 316 | 205 | 180 | 242 | 220 | 211 | 245 | 155* | 185 | 294 | 215* | 181 | 222 |  | 186 | 301 | 170 | 240 |  |  | 235 | 151 | 173 | 222 | 185 | 252 |  | 232 | 254 | 298 | 143* | 278 | 301 | 253* | 232 | 319 |  | 220 | 287 | 213 | 272 | 286 | 240 | 221 | 268 | 251 | 243 | 353 | 148 | 177 | 331 | 260 | 238 | 305 | 209* | 152 | 293 | 152 | 240 | 290

## Average speed over time
time (min) | 13BDDMA |  |  | 14BDDMA |  | BHMA |  | BMA |  | BnMA |  |  | CHMA |  | CMAOE |  |  | CyDMA |  | DDDMA |  |  | DMA |  |  | EGDCMA |  |  | EGDMA |  |  | EGDPEA |  | EGMMA |  |  | EGPhMA |  | EHMA |  |  | FuMA |  |  | HPhOPA |  |  | iBuMA |  |  | NBMA |  |  | NGPDA |  |  | NpMA |  |  | PhEMA |  |  | PhMA |  |  | PHPMA |  |  | pPGDMA |  |  | tBCHA |  |  | ThFUMA |  |  | TMCHMA
6 | 9.145734 | 11.55474 | 10.03365 |  | 5.195522 | 8.61184 | 8.107548 | 9.104247 | 9.09559 | 6.648386 | 11.86848 | 8.906877 | 7.82028 | 7.812953 | 7.629269 | 9.092283 | 8.701921 | 7.646562 | 8.371234 | 6.470766 | 5.412172 | 7.712208 | 8.015897 | 8.026491 | 7.84875 | 7.47734 | 11.00189 | 9.79671 | 4.638373 | 6.631054 | 6.475918 | 7.548896 | 6.005902 | 7.396671 | 8.447313 | 9.45503 | 7.856069 | 9.527322 | 6.762591 | 8.018089 | 9.18489 | 8.718903 | 7.622923 | 10.75607 | 7.507896 | 7.997741 | 11.65005 | 6.793176 | 8.753179 | 8.938757 |  | 7.201049 | 10.65327 |  | 7.456007 | 9.024495 | 8.809437 | 7.600871 | 9.122262 | 6.882146 | 6.412487 | 5.518073 | 9.10525 | 10.22537 | 9.299352 | 7.247159 | 6.942087 | 7.697053 | 6.940016 | 8.733654 | 8.035328 | 7.235206 | 6.096587 | 7.096849 |  | 8.315693 | 9.759177 | 6.719462 | 7.436441 | 7.989724
12 | 6.985792 | 8.891552 | 8.745846 |  | 4.623336 | 6.735137 | 7.159411 | 7.737525 | 7.607627 | 5.470764 | 10.84113 | 7.361859 | 6.445325 | 6.339545 | 6.559741 | 8.401123 | 6.303509 | 6.354743 | 6.580977 | 5.474387 | 4.86318 | 6.371081 | 6.957615 | 6.680262 | 6.560205 | 6.487564 | 9.054379 | 8.476109 | 3.322931 | 5.562455 | 5.453424 | 6.263241 | 4.625593 | 6.214453 | 7.119892 | 9.006271 | 5.940211 | 7.246394 | 5.819475 | 5.93196 | 6.349139 | 6.641293 | 6.044425 | 9.688872 | 6.678973 | 6.394714 | 10.95527 | 5.956585 | 7.267138 | 8.100493 |  | 6.062371 | 9.388969 |  | 5.562125 | 7.471418 | 6.930682 | 5.916281 | 7.643315 | 5.458945 | 5.069341 | 4.690459 | 6.905561 | 8.615425 | 8.120918 | 5.934502 | 5.521428 | 6.194595 | 5.041171 | 7.450946 | 6.135527 | 5.080484 | 5.716477 | 5.744941 |  | 8.234211 | 8.24824 | 5.733862 | 6.249079 | 6.518354
18 | 5.886551 | 8.934462 | 7.693647 |  | 3.907441 | 5.689557 | 7.399291 | 7.484902 | 7.838009 | 4.933352 | 10.85519 | 6.378349 | 6.120902 | 6.385978 | 5.082591 | 7.157889 | 6.001311 | 5.632988 | 6.070885 | 5.421283 | 3.940515 | 5.369804 | 6.163794 | 10.3267 | 6.03288 | 6.051745 | 8.386533 | 8.421076 | 3.630039 | 4.941334 | 5.12893 | 5.831018 | 4.084342 | 5.999174 | 6.697278 | 8.686045 | 5.250842 | 6.749755 | 4.570847 | 5.40037 | 5.511327 | 5.94815 | 5.731545 | 9.044116 | 5.157875 | 5.5784 | 9.397956 | 5.013007 | 7.628665 | 8.402832 |  | 5.092714 | 8.034323 |  | 5.041985 | 5.850541 | 7.541722 | 5.119558 | 7.487058 | 5.00768 | 4.34829 | 4.400417 | 7.57373 | 8.469491 | 8.277707 | 5.64605 | 4.683421 | 5.489169 | 4.97941 | 6.334467 | 5.981488 | 4.755611 | 4.685713 | 5.654492 |  | 7.398087 | 7.604651 | 5.105154 | 5.958984 | 6.055363
24 | 5.904214 | 8.521821 | 7.08054 |  | 4.076611 | 5.208066 | 6.278452 | 5.331013 | 7.113603 | 4.491425 | 10.13799 | 6.494358 | 5.516157 | 5.459013 | 6.328574 | 7.13879 | 6.452056 | 5.31373 | 6.309426 | 5.549535 | 3.853863 | 5.220689 | 5.605449 | 6.20954 | 5.712973 | 5.722731 | 8.420764 | 7.984594 | 3.667215 | 5.107676 | 4.656747 | 6.081594 | 3.812516 | 5.224369 | 6.534841 | 8.081903 | 5.607601 | 6.446101 | 4.777476 | 6.429309 | 5.187134 | 6.534329 | 5.074917 | 8.093561 | 5.728795 | 6.429839 | 9.066242 | 4.615973 | 6.957183 | 8.717855 |  | 5.653731 | 8.642314 |  | 4.639001 | 5.678247 | 7.051565 | 4.884131 | 6.699596 | 4.676312 | 3.75256 | 4.113128 | 5.950757 | 7.963265 | 7.637942 | 4.873592 | 3.881703 | 5.277544 | 4.606085 | 7.146515 | 5.35297 | 4.917625 | 4.592946 | 4.741131 |  | 7.726958 | 6.794874 | 5.650626 | 5.653307 | 6.212251
30 | 5.336617 | 9.267153 | 6.508059 |  | 4.169369 | 4.475171 | 6.671403 | 6.421881 | 7.136802 | 4.79339 | 9.529812 | 6.967732 | 4.920521 | 5.409762 | 5.698966 | 6.532359 | 6.232893 | 4.920029 | 6.272858 | 5.184438 | 3.877587 | 5.546948 | 5.611685 | 5.733845 | 5.168345 | 6.29589 | 8.107699 | 7.589714 | 3.483975 | 4.401118 | 4.991011 | 5.132221 | 3.756913 | 5.638426 | 7.040387 | 8.149636 | 4.823584 | 6.590452 | 4.518345 | 5.348802 | 4.621992 | 6.004402 | 5.15034 | 8.4198 | 4.875461 | 5.936617 | 8.889097 | 4.613711 | 6.772716 | 8.967841 |  | 5.006678 | 8.533382 |  | 4.550118 | 5.932042 | 5.608481 | 4.158907 | 6.276736 | 4.59339 | 3.981725 | 4.252655 | 5.762588 | 6.75539 | 7.100916 | 5.061366 | 3.77131 | 4.91127 | 4.605025 | 8.095364 | 5.124987 | 4.35654 | 4.677567 | 4.814828 |  | 6.866344 | 6.152623 | 4.983718 | 5.526645 | 6.038129
36 | 5.503737 | 8.574228 | 7.148129 |  | 4.046995 | 4.553164 | 7.696299 | 6.721675 | 7.21355 | 4.629227 | 10.14442 | 6.383577 | 4.936881 | 5.585083 | 6.098004 | 6.364998 | 4.696214 | 4.874154 | 5.817377 | 6.013932 | 3.445056 | 5.577348 | 5.187376 | 5.073594 | 5.52339 | 6.193647 | 8.584137 | 7.338904 | 3.455308 | 4.696607 | 5.016698 | 4.982901 | 3.582727 | 4.927574 | 6.633888 | 8.348214 | 4.654724 | 5.920564 | 4.681826 | 4.423874 | 3.696659 | 4.753738 | 4.489985 | 8.304929 | 5.577224 | 6.270266 | 9.900088 | 4.860989 | 6.655863 | 8.227705 |  | 4.899731 | 8.496034 |  | 4.170115 | 5.686332 | 5.650898 | 3.327296 | 7.048036 | 4.451056 | 5.380519 | 3.969908 | 5.912637 | 8.624008 | 6.699457 | 5.046652 | 3.382626 | 5.065771 | 4.919224 | 7.393297 | 5.684432 | 3.999315 | 4.775061 | 4.397902 |  | 6.854945 | 5.736885 | 4.810382 | 5.688587 | 5.589703
42 | 4.368599 | 8.908779 | 7.467641 |  | 3.799975 | 5.287898 | 6.341786 | 7.939085 | 6.376243 | 4.132536 | 8.994945 | 6.835166 | 4.338348 | 4.894344 | 5.383752 | 6.752971 | 4.370496 | 4.821725 | 6.300708 | 5.638386 | 3.043703 | 5.467211 | 4.785394 | 5.347697 | 6.173818 | 5.823074 | 10.13268 | 7.245565 | 3.664525 | 4.61459 | 5.219361 | 4.264486 | 4.526458 | 4.818545 | 7.187085 | 9.308482 | 4.539369 | 6.141614 | 4.308552 | 4.475967 | 4.476349 | 4.478569 | 4.743574 | 8.240848 | 5.066987 | 5.519494 | 9.424633 | 4.395583 | 7.401029 | 8.465459 |  | 5.99898 | 8.347268 |  | 4.205406 | 5.692486 | 6.638478 | 3.833987 | 6.406283 | 4.320711 | 4.969485 | 3.893711 | 5.897359 | 7.196837 | 7.603458 | 5.065059 | 3.932836 | 4.845468 | 4.3126 | 6.819968 | 5.632338 | 4.288557 | 4.840863 | 4.053443 |  | 7.059006 | 6.40847 | 4.478799 | 5.198811 | 5.39497
48 | 5.333521 | 7.165469 | 6.15506 |  | 3.899187 | 5.137126 | 7.962086 | 6.85916 | 6.469748 | 4.176912 | 10.45363 | 7.274643 | 4.447303 | 5.043816 | 6.169398 | 5.85806 | 4.904097 | 5.529103 | 5.623751 | 4.757541 | 2.807196 | 6.008576 | 5.284207 | 5.032671 | 5.477296 | 5.829089 | 7.231896 | 5.520959 | 3.295314 | 4.941283 | 5.14841 | 4.60614 | 4.314568 | 6.547819 | 7.432776 | 8.648832 | 4.196332 | 6.062038 | 4.623504 | 4.482812 | 4.801836 | 4.347695 | 4.340784 | 8.599636 | 5.663173 | 5.658576 | 10.29855 | 4.473096 | 9.033121 | 7.590817 |  | 6.386704 | 8.026685 |  | 4.920195 | 5.465072 | 6.602067 | 3.053689 | 6.323611 | 4.181602 | 6.080252 | 4.408621 | 7.250646 | 8.093013 | 7.291009 | 5.486709 | 4.236985 | 5.326496 | 4.566538 | 4.873272 | 5.339824 | 4.544988 | 4.839623 | 4.096864 |  | 6.813958 | 6.131489 | 4.773321 | 5.210437 | 5.281852
54 | 5.084672 | 9.848789 | 6.921345 |  | 3.682293 | 4.406203 | 6.739466 | 5.910017 | 5.947884 | 4.594216 | 9.193656 | 6.755682 | 4.298131 | 5.187081 | 5.740342 | 6.338034 | 5.484405 | 5.14708 | 6.676869 | 4.820673 | 3.124048 | 7.101005 | 5.311769 | 7.221037 | 5.217454 | 5.294472 | 7.208716 | 7.421407 | 2.96155 | 4.599782 | 6.689709 | 5.86394 | 4.033458 | 6.216975 | 6.28606 | 8.327504 | 4.468996 | 6.124787 | 3.903673 | 5.775053 | 5.108851 | 5.595543 | 4.143961 | 7.539493 | 5.760795 | 5.286414 | 8.675969 | 4.595993 | 5.203114 | 8.251733 |  | 6.162932 | 7.526489 |  | 4.45858 | 5.123547 | 7.819266 | 3.164583 | 6.690353 | 4.637752 | 5.105271 | 4.75222 | 5.839325 | 5.930868 | 7.759741 | 5.138041 | 4.17921 | 4.423213 | 4.873754 | 7.207711 | 5.744057 | 4.532525 | 5.472415 | 3.749283 |  | 6.239059 | 5.73657 | 5.181138 | 5.265615 | 5.771396
60 | 4.337693 | 10.39563 | 7.745707 |  | 3.995882 | 4.060116 | 9.297408 | 6.83105 | 6.493686 | 3.120333 | 10.18588 | 6.036381 | 5.063563 | 5.470144 | 5.284368 | 10.49417 | 4.019101 | 4.291234 | 5.346093 | 6.82335 | 3.494025 | 8.316506 | 5.385186 | 6.038042 | 6.614564 | 5.457557 | 10.18588 | 7.9752 | 3.129679 | 5.879932 | 4.678905 | 8.446088 | 4.115565 | 9.958643 | 6.423722 | 9.694323 | 4.19028 | 6.630286 | 5.140515 | 6.867542 | 4.998294 | 5.166607 | 5.156485 | 6.558334 | 6.765163 | 6.481389 | 8.099118 | 5.340177 | 8.457366 | 12.03908 |  | 5.361121 | 9.535827 |  | 4.531602 | 5.295774 | 7.598559 | 3.276634 | 7.643209 | 4.167261 | 6.784168 | 5.167911 | 6.291322 | 7.586994 | 7.408614 | 5.704323 | 4.129924 | 4.205865 | 5.38156 | 7.275439 | 4.717368 | 4.263075 | 5.301323 | 3.939748 |  | 6.224256 | 6.147024 | 5.030579 | 5.065306 | 6.201988