## Data
UTSA-16(Zn) | BET Surface Area: | 742.9318 m²/g
MFC 11.4 | BET Surface Area: | 636.9598 m²/g
Relative Pressure (P/Po) |  | Absolute Pressure (mbar) |  |  |  | Quantity Adsorbed (mmol/g) | [5 empty] | UTSA-16(Zn) - CO2 |  | MFC 11.4 - CO2
N2 |  | CO2 273 |  | CO2 298 |  | N2 |  | CO2 273 |  | CO2 298
UTSA-16(Zn) | MFC 11.4 | UTSA-16(Zn) | MFC 11.4 | UTSA-16(Zn) | MFC 11.4 | UTSA-16(Zn) | MFC 11.4 | UTSA-16(Zn) | MFC 11.4 | UTSA-16(Zn) | MFC 11.4 | Quantity Adsorbed (mmol/g) | Heat of Adsorption (kJ/mol) | Quantity Adsorbed (mmol/g) | Heat of Adsorption (kJ/mol)
5.199418e-07 | 1.282671e-06 | 0.6859117 | 0.969712 | 0.7505458 | 1.109104 | 0.2254072 | 0.2253448 | 0.0639364 | 0.06075885 | 0.02708449 | 0.02266519 | 0.1044444 | 32.60733 | 0.06222222 | 33.70664
5.191687e-07 | 1.165012e-06 | 1.684266 | 2.20786 | 2.840861 | 3.515119 | 0.450827 | 0.4507411 | 0.1366269 | 0.130245 | 0.07665104 | 0.06360907 | 0.1466667 | 33.10323 | 0.1044444 | 33.74356
5.371639e-07 | 1.157816e-06 | 3.799698 | 3.566209 | 4.460571 | 4.812926 | 0.6762757 | 0.6761167 | 0.2811548 | 0.2058969 | 0.1115889 | 0.08495172 | 0.1888889 | 33.31136 | 0.1466667 | 33.95342
5.582879e-07 | 1.151166e-06 | 8.387973 | 21.91932 | 22.4535 | 24.82205 | 0.9017369 | 0.9014651 | 0.5898651 | 1.180331 | 0.4534466 | 0.395041 | 0.2311111 | 33.48858 | 0.1888889 | 34.10254
6.070404e-07 | 1.197535e-06 | 16.96497 | 83.37517 | 60.44868 | 63.07545 | 1.127169 | 1.12687 | 1.134668 | 2.329026 | 1.113126 | 0.958892 | 0.2733333 | 33.64879 | 0.2311111 | 34.24516
6.475857e-07 | 1.23851e-06 | 31.0636 | 188.6603 | 137.1392 | 136.5689 | 1.352607 | 1.352251 | 1.791945 | 2.802453 | 1.997987 | 1.693229 | 0.3155556 | 33.79593 | 0.2733333 | 34.37284
7.031249e-07 | 1.316599e-06 | 33.15359 | 265.762 | 187.4998 | 190.0988 | 1.578059 | 1.577627 | 1.868897 | 2.974352 | 2.323171 | 1.994324 | 0.3577778 | 33.92703 | 0.3155556 | 34.47718
7.804265e-07 | 1.410936e-06 | 76.81736 | 390.9873 | 248.1455 | 250.0534 | 1.803454 | 1.802998 | 2.648143 | 3.153623 | 2.584454 | 2.21647 | 0.4 | 34.0393 | 0.3577778 | 34.55475
8.375355e-07 | 1.524513e-06 | 141.3851 | 519.6706 | 317.2787 | 317.5974 | 2.028881 | 2.028384 | 3.075911 | 3.27899 | 2.790604 | 2.391258 | 0.4422222 | 34.13075 | 0.4 | 34.60377
9.12898e-07 | 1.684733e-06 | 255.1887 | 646.6839 | 380.5399 | 381.2814 | 2.254315 | 2.253767 | 3.430078125 | 3.372849 | 2.932511 | 2.516091 | 0.4844444 | 34.20553 | 0.4422222 | 34.64195
1.023196e-06 | 1.917448e-06 | 329.4648 | 695.9254 | 444.4751 | 444.8414 | 2.479768 | 2.479135 | 3.571302 | 3.407269 | 3.048204 | 2.616437 | 0.5266667 | 34.27856 | 0.4844444 | 34.68043
1.158656e-06 | 2.326589e-06 | 379.1386 | 760.2597 | 508.1668 | 508.153 | 2.705184 | 2.704497 | 3.647921 | 3.44601 | 3.144013 | 2.699656 | 0.5688889 | 34.35257 | 0.5266667 | 34.71841
1.33349e-06 | 2.655623e-06 | 445.1329 | 822.6742 | 571.0774 | 571.1542 | 2.930561 | 2.929839 | 3.732478 | 3.481855 | 3.225607 | 2.770298 | 0.6111111 | 34.4277 | 0.5688889 | 34.75533
1.623703e-06 | 3.605943e-06 | 508.1824 | 885.8532 | 634.203 | 634.0993 | 3.155959 | 3.155072 | 3.8012 | 3.515905 | 3.296493 | 2.832104 | 0.6533333 | 34.49699 | 0.6111111 | 34.79079
2.159395e-06 | 5.733338e-06 | 571.0851 | 948.4926 | 697.0777 | 696.7952 | 3.381357 | 3.380088 | 3.860716 | 3.546407 | 3.359711 | 2.887457 | 0.6955556 | 34.56017 | 0.6533333 | 34.82444
3.199493e-06 | 1.084505e-05 | 633.9382 | 1011.226 | 759.8993 | 759.9081 | 3.606633 | 3.604753 | 3.914776 | 3.575389 | 3.417022 | 2.937652 | 0.7377778 | 34.61807 | 0.6955556 | 34.85601
4.645975e-06 | 2.153736e-05 | 697.0556 | 1074.12 | 822.9449 | 822.7109 | 3.831779 | 3.828562 | 3.962641 | 3.603933 | 3.469048 | 2.983314 | 0.78 | 34.67131 | 0.7377778 | 34.88528
8.101255e-06 | 4.373351e-05 | 759.7645 | 1137.079 | 885.7487 | 885.7087 | 4.056741 | 4.050517 | 4.006895 | 3.63048 | 3.517342 | 3.025671 | 0.8222222 | 34.7204 | 0.78 | 34.91203
1.484086e-05 | 9.220606e-05 | 822.86 | 1022.124 | 948.7115 | 948.4597 | 4.28115 | 4.268381 | 4.048188 | 3.593294 | 3.561705 | 3.064334 | 0.8644444 | 34.76571 | 0.8222222 | 34.93607
2.749439e-05 | 0.0001811975 | 885.6281 | 902.4627 | 1011.254 | 1011.304 | 4.504654 | 4.481072 | 4.086304 | 3.547853 | 3.603273 | 3.101032 | 0.9066667 | 34.80752 | 0.8644444 | 34.95719
5.230354e-05 | 0.0002925051 | 948.5403 | 782.9292 | 1074.213 | 1074.229 | 4.726304 | 4.690185 | 4.121965 | 3.493679 | 3.642732 | 3.135603 | 0.9488889 | 34.84606 | 0.9066667 | 34.97519
0.0001012647 | 0.0003957198 | 1011.296 | 739.8486 | 1137.074 | 1137.116 | 4.94422 | 4.899629 | 4.155771 | 3.472226 | 3.679474 | 3.168307 | 0.9911111 | 34.88148 | 0.9488889 | 34.98986
0.0001851614 | 0.000511236 | 1074.111 | 620.5501 | 1023.195 | 1022.545 | 5.157911 | 5.110859 | 4.187836 | 3.402148 | 3.624301 | 3.121136 | 1.033333 | 34.91387 | 0.9911111 | 35.00856
0.0002993368 | 0.0006635355 | 1137.039 | 500.0486 | 904.0722 | 903.2754 | 5.367961 | 5.325386 | 4.218525 | 3.311863 | 3.555143 | 3.062955 | 1.075556 | 34.94329 | 1.033333 | 35.04787
0.0004251583 | 0.0008839467 | 1022.52 | 380.102 | 784.9037 | 783.8211 | 5.577094 | 5.546396 | 4.175413 | 3.192414 | 3.472608 | 2.992193 | 1.117778 | 34.96981 | 1.075556 | 35.10684
0.0005545371 | 0.001215038 | 903.2584 | 261.1599 | 739.8282 | 739.7985 | 5.789418 | 5.767773 | 4.122528 | 3.019363 | 3.437315 | 2.963591 | 1.16 | 34.99466 | 1.117778 | 35.18399
0.0006943866 | 0.001995637 | 783.8002 | 143.6213 | 620.8027 | 620.1987 | 6.006202 | 6.035073 | 4.059786 | 2.715134 | 3.328612 | 2.869201 | 1.202222 | 35.00677 | 1.16 | 35.27811
0.0008661723 | 0.004052091 | 739.94 | 27.38126 | 501.261 | 500.8154 | 6.230334 | 6.286236 | 4.033915 | 1.484347 | 3.187834 | 2.747287 | 1.244444 | 35.00612 | 1.202222 | 35.38659
0.001086423 | 0.005740392 | 620.5554 |  | 380.7951 | 380.6876 | 6.453644 | 6.37428 | 3.952684 |  | 2.994288 | 2.579213 | 1.286667 | 34.9945 | 1.244444 | 35.50032
0.00199775 | 0.008614897 | 500.1448 |  | 262.4404 | 262.0475 | 6.934812 | 6.45967 | 3.848784 |  | 2.703431 | 2.323539 | 1.328889 | 34.97393 | 1.286667 | 35.61823
0.003929223 | 0.010698 | 380.2888 |  | 147.4204 | 146.3288 | 7.267211 | 6.499803 | 3.711324 |  | 2.165151 | 1.843115 | 1.371111 | 34.94674 | 1.328889 | 35.74061
0.005828952 | 0.0151945 | 261.4536 |  | 21.42207 | 24.46902 | 7.401612 | 6.556042 | 3.512075 |  | 0.506296 | 0.4601012 | 1.413333 | 34.91565 | 1.371111 | 35.86773
0.008443856 | 0.01975074 | 144.4211 |  |  |  | 7.504569 | 6.59518 | 3.163934 |  |  |  | 1.455556 | 34.8838 | 1.413333 | 35.99981
0.01028958 | 0.02551059 | 25.24862 |  |  |  | 7.553575 | 6.630296 | 1.670223 |  |  |  | 1.497778 | 34.85485 | 1.455556 | 36.137
0.01518347 | 0.03838608 |  |  |  |  | 7.63873 | 6.682612 |  |  |  |  | 1.54 | 34.83292 | 1.497778 | 36.27931
0.01972893 | 0.0511258 |  |  |  |  | 7.689613 | 6.717574 |  |  |  |  | 1.582222 | 34.82264 | 1.54 | 36.42656
0.0252718 | 0.07756159 |  |  |  |  | 7.734472 | 6.768857 |  |  |  |  | 1.624444 | 34.82899 | 1.582222 | 36.57828
0.03838155 | 0.1040056 |  |  |  |  | 7.806346 | 6.806141 |  |  |  |  | 1.666667 | 34.85719 | 1.624444 | 36.73353
0.05104612 | 0.1301467 |  |  |  |  | 7.853967 | 6.83668 |  |  |  |  | 1.708889 | 34.91249 | 1.666667 | 36.89077
0.07797082 | 0.1551171 |  |  |  |  | 7.922975 | 6.861834 |  |  |  |  | 1.751111 | 34.99997 | 1.708889 | 37.04587
0.1047284 | 0.180565 |  |  |  |  | 7.973852 | 6.885349 |  |  |  |  | 1.793333 | 35.12431 | 1.751111 | 37.18058
0.1306791 | 0.2060276 |  |  |  |  | 8.014121 | 6.908178 |  |  |  |  | 1.835556 | 35.24582 | 1.793333 | 37.2939
0.1560809 | 0.231732 |  |  |  |  | 8.049023 | 6.929938 |  |  |  |  | 1.877778 | 35.18041 | 1.835556 | 37.39072
0.1809537 | 0.2572034 |  |  |  |  | 8.08086 | 6.950636 |  |  |  |  | 1.92 | 34.99931 | 1.877778 | 37.47762
0.2064901 | 0.2833987 |  |  |  |  | 8.111387 | 6.971439 |  |  |  |  | 1.962222 | 34.84857 | 1.92 | 37.56465
0.2319972 | 0.3085906 |  |  |  |  | 8.141455 | 6.991971 |  |  |  |  | 2.004444 | 34.72771 | 1.962222 | 37.66927
0.2576004 | 0.3347754 |  |  |  |  | 8.170504 | 7.012349 |  |  |  |  | 2.046667 | 34.62011 | 2.004444 | 37.81942
0.2833025 | 0.3591341 |  |  |  |  | 8.199306 | 7.031583 |  |  |  |  | 2.088889 | 34.5186 | 2.046667 | 37.88865
0.3090194 | 0.3848544 |  |  |  |  | 8.228435 | 7.051933 |  |  |  |  | 2.131111 | 34.42697 | 2.088889 | 37.81939
0.3351892 | 0.4110348 |  |  |  |  | 8.257552 | 7.073392 |  |  |  |  | 2.173333 | 34.35028 | 2.131111 | 37.61358
0.3594677 | 0.4368048 |  |  |  |  | 8.285096 | 7.094606 |  |  |  |  | 2.215556 | 34.29585 | 2.173333 | 37.26541
0.3855951 | 0.4624717 |  |  |  |  | 8.314009 | 7.114877 |  |  |  |  | 2.257778 | 34.275 | 2.215556 | 36.77327
0.4105231 | 0.4881609 |  |  |  |  | 8.343007 | 7.137142 |  |  |  |  | 2.3 | 34.30681 | 2.257778 | 36.0066
0.4369811 | 0.5138189 |  |  |  |  | 8.374324 | 7.159831 |  |  |  |  | 2.342222 | 34.40628 | 2.3 | 34.85094
0.4618159 | 0.5393918 |  |  |  |  | 8.40462 | 7.183426 |  |  |  |  | 2.384444 | 34.46063 | 2.342222 | 33.75
0.488059 | 0.5650322 |  |  |  |  | 8.437732 | 7.208589 |  |  |  |  | 2.426667 | 34.45593 | 2.384444 | 32.99016
0.5138125 | 0.590797 |  |  |  |  | 8.471492 | 7.23536 |  |  |  |  | 2.468889 | 34.40436 | 2.426667 | 32.4921
0.5393648 | 0.616377 |  |  |  |  | 8.506587 | 7.264228 |  |  |  |  | 2.511111 | 34.3177 | 2.468889 | 32.11547
0.5650823 | 0.6421877 |  |  |  |  | 8.543267 | 7.296364 |  |  |  |  | 2.553333 | 34.21185 | 2.511111 | 31.89721
0.5906403 | 0.6678748 |  |  |  |  | 8.582594 | 7.331125 |  |  |  |  | 2.595556 | 34.11105 | 2.553333 | 31.82055
0.6164345 | 0.6933547 |  |  |  |  | 8.624298 | 7.370121 |  |  |  |  | 2.637778 | 33.8694 | 2.595556 | 31.79331
0.6418825 | 0.7192924 |  |  |  |  | 8.668665 | 7.41261 |  |  |  |  | 2.68 | 33.46277 | 2.637778 | 31.85915
0.667691 | 0.7447295 |  |  |  |  | 8.71797 | 7.462119 |  |  |  |  | 2.722222 | 33.13579 | 2.68 | 31.92746
0.6933902 | 0.7703297 |  |  |  |  | 8.770972 | 7.52416 |  |  |  |  | 2.764444 | 32.91587 | 2.722222 | 32.00078
0.719034 | 0.7961976 |  |  |  |  | 8.829391 | 7.601714 |  |  |  |  | 2.806667 | 32.82831 | 2.764444 | 31.95235
0.7445626 | 0.8218259 |  |  |  |  | 8.895962 | 7.698845 |  |  |  |  | 2.848889 | 32.76571 | 2.806667 | 31.58423
0.7703641 | 0.8472842 |  |  |  |  | 8.973299 | 7.827164 |  |  |  |  | 2.891111 | 32.71282 | 2.848889 | 31.15783
0.7958919 | 0.8729602 |  |  |  |  | 9.063677 | 8.002476 |  |  |  |  | 2.933333 | 32.70402 | 2.891111 | 30.93729
0.8215797 | 0.8981099 |  |  |  |  | 9.174515 | 8.253199 |  |  |  |  | 2.975556 | 32.68186 | 2.933333 | 30.75945
0.8471729 | 0.9231237 |  |  |  |  | 9.313149 | 8.652567 |  |  |  |  | 3.017778 | 32.55372 | 2.975556 | 30.3288
0.8725015 | 0.9480264 |  |  |  |  | 9.496779 | 9.327897 |  |  |  |  | 3.06 | 32.26157 | 3.017778 | 29.71566
0.8977332 | 0.9718394 |  |  |  |  | 9.760612 | 10.53499 |  |  |  |  | 3.102222 | 31.61342 | 3.06 | 29.32818
0.922564 | 0.998267 |  |  |  |  | 10.17647 | 11.33171 |  |  |  |  | 3.144444 | 31.12417 | 3.102222 | 28.98153
0.9462248 | 0.9527859 |  |  |  |  | 10.92467 | 10.46373 |  |  |  |  | 3.186667 | 30.80466 | 3.144444 | 28.53279
0.9667128 | 0.9105603 |  |  |  |  | 12.39868 | 9.188153 |  |  |  |  | 3.228889 | 30.61794
0.9738085 | 0.8890428 |  |  |  |  | 13.42691 | 8.73999 |  |  |  |  | 3.271111 | 30.5322
0.9970345 | 0.8427366 |  |  |  |  | 14.16137 | 8.142637 |  |  |  |  | 3.313333 | 30.4997
0.9564255 | 0.7903376 |  |  |  |  | 13.01697 | 7.798583 |  |  |  |  | 3.355556 | 30.44698
0.9478427 | 0.7402524 |  |  |  |  | 12.37004 | 7.61013 |  |  |  |  | 3.397778 | 30.30991
0.9196755 | 0.6853413 |  |  |  |  | 10.88976 | 7.473996 |  |  |  |  | 3.44 | 29.9599
0.8947709 | 0.6312354 |  |  |  |  | 10.19707 | 7.378438 |  |  |  |  | 3.482222 | 29.61134
0.8395464 | 0.5781216 |  |  |  |  | 9.463363 | 7.303489 |  |  |  |  | 3.524444 | 29.34202
0.7826622 | 0.5253706 |  |  |  |  | 9.114374 | 7.240274 |  |  |  |  | 3.566667 | 29.0591
0.7260299 | 0.4739858 |  |  |  |  | 8.907233 | 7.138495 |  |  |  |  | 3.608889 | 28.71411
0.686045 | 0.4201833 |  |  |  |  | 8.798133 | 7.059013 |  |  |  |  | 3.651111 | 28.37069
0.6310696 | 0.3679258 |  |  |  |  | 8.676727 | 7.013097
0.5779272 | 0.3162377 |  |  |  |  | 8.578008 | 6.970635
0.525368 | 0.2634399 |  |  |  |  | 8.491979 | 6.927701
0.4729768 | 0.2111592 |  |  |  |  | 8.40747 | 6.883906
0.4203386 | 0.1588385 |  |  |  |  | 8.32609 | 6.836751
0.3680503 | 0.1074299 |  |  |  |  | 8.261311 | 6.779234
0.3159705 | 0.05419496 |  |  |  |  | 8.200233 | 6.692543
0.2637625 | 0.03186487 |  |  |  |  | 8.139505 | 6.625059
0.2114614 | 0.01014151 |  |  |  |  | 8.077872 | 6.456044
0.1592659 | [5 empty] | 8.012391
0.1087974 | [5 empty] | 7.936531
0.05457044 | [5 empty] | 7.817578
0.03190559 | [5 empty] | 7.726593
0.01041104 | [5 empty] | 7.503853