## Prep
UTSA-16(Zn) formula | KZn3(C6H4O7)(C6H5O7)·xH2O
UTSA-16(Zn) Mr (no H2O) | 612.39
Zn Mr | 65.38
Zn in UTSA-16(Zn) (%) | 32.02861
Mg Mr | 24.305
min Mg mole fraction of metal | 0.1
min Mg mass fraction of metal | 0.03717498
min Mg in UTSA-16 (%) | 1.190663
Fe3O4 Mr | 231.533
Fe Mr | 55.845
min est. MNP content (%) | 4
min est. Fe content (%) | 2.894361
Sample size for ICP (g) | 0.05
Volume acid (mL) | 5
Powder conc. (%) | 1
Zn conc. (%) | 0.3202861
min Mg conc. (%) | 0.01190663
min est. Fe conc. (%) | 0.02894361

## Data new
Label | Type | Date Time | Element | Element Label | Flags | Unadjusted Data | Concentration | Unit | Intensity | Concentration SD | Concentration % RSD | Intensity SD | Intensity % RSD | %RSE | Weight | Volume | Dilution | Intensity Replicate 1 | Intensity Replicate 2 | Intensity Replicate 3
LWMay23b a | BLK | 25/05/2023 15:08:16 | Fe 234.350 | Fe | ! | 0 | 0 | ppm | 20.7 | - | - | 2.2 | 10.65 | 2.12 | - | - | - | 19.05 | 23.2 | 19.83
LWMay23b b | STD | 25/05/2023 15:09:55 | Fe 234.350 | Fe | ! | 1000 | 1000 | ppm | 1938341.58 | - | - | 13413.52 | 0.69 | 2.12 | - | - | - | 1931212.29 | 1929998.15 | 1953814.3
LWMay23b c | STD | 25/05/2023 15:11:06 | Fe 234.350 | Fe | ! | 800 | 800 | ppm | 1583764.98 | - | - | 10136.04 | 0.64 | 2.12 | - | - | - | 1573047.02 | 1585051.68 | 1593196.23
LWMay23b d | STD | 25/05/2023 15:12:18 | Fe 234.350 | Fe | ! | 600 | 600 | ppm | 1213512.97 | - | - | 810.32 | 0.07 | 2.12 | - | - | - | 1212861.96 | 1213256.45 | 1214420.5
LWMay23b e | STD | 25/05/2023 15:13:29 | Fe 234.350 | Fe | ! | 400 | 400 | ppm | 830782.83 | - | - | 2953.73 | 0.36 | 2.12 | - | - | - | 827420.64 | 832960.16 | 831967.7
LWMay23b f | STD | 25/05/2023 15:14:40 | Fe 234.350 | Fe | ! | 200 | 200 | ppm | 426293.9 | - | - | 989.16 | 0.23 | 2.12 | - | - | - | 425687.47 | 425758.9 | 427435.34
LWMay23b g | STD | 25/05/2023 15:16:24 | Fe 234.350 | Fe | ! |  |  | ppm | 2109 | - | - | 8.46 | 0.4 | 2.12 | - | - | - | 2116.42 | 2110.79 | 2099.79
LWMay23b h | STD | 25/05/2023 15:18:03 | Fe 234.350 | Fe | ! |  |  | ppm | 1710.97 | - | - | 14.87 | 0.87 | 2.12 | - | - | - | 1694.07 | 1716.78 | 1722.06
LWMay23b i | STD | 25/05/2023 15:19:02 | Fe 234.350 | Fe | ! |  |  | ppm | 1272.37 | - | - | 3.38 | 0.27 | 2.12 | - | - | - | 1276.01 | 1271.77 | 1269.33
LWMay23b j | STD | 25/05/2023 15:20:00 | Fe 234.350 | Fe | ! |  |  | ppm | 872.52 | - | - | 7.18 | 0.82 | 2.12 | - | - | - | 864.81 | 879.01 | 873.74
LWMay23b k | STD | 25/05/2023 15:21:04 | Fe 234.350 | Fe | ! |  |  | ppm | 452.04 | - | - | 4.97 | 1.1 | 2.12 | - | - | - | 450.75 | 447.84 | 457.52
mq | Sample | 25/05/2023 15:22:29 | Fe 234.350 | Fe | !u |  |  | ppm | 17.81 | 0 | 0.01 | 1.83 | 10.27 | 2.12 | 1 | 1 | 1 | 15.84 | 19.46 | 18.14
5% NITRIC ACID | Sample | 25/05/2023 15:23:31 | Fe 234.350 | Fe | !u |  |  | ppm | 20.54 | 0 | 0.02 | 6.82 | 33.21 | 2.12 | 1 | 1 | 1 | 23.42 | 12.75 | 25.44
10% HYDROCHLORIC ACID | Sample | 25/05/2023 15:24:40 | Fe 234.350 | Fe | u |  |  | ppm | 440.01 | 0 | 0.02 | 7.4 | 1.68 | 2.12 | 1 | 1 | 1 | 447.99 | 438.64 | 433.4
38B | Sample | 25/05/2023 15:26:49 | Fe 234.350 | Fe | u |  |  | ppm | 620.64 | 0.72 | 0.04 | 14.62 | 2.36 | 2.12 | 0.052 | 5 | 1 | 636.68 | 608.05 | 617.21
38C | Sample | 25/05/2023 15:29:06 | Fe 234.350 | Fe | u |  |  | ppm | 715.9 | 0.25 | 0.02 | 5.28 | 0.74 | 2.12 | 0.0539 | 5 | 1 | 709.86 | 718.2 | 719.65
38D | Sample | 25/05/2023 15:34:13 | Fe 234.350 | Fe | !u |  |  | ppm | 961.28 | 0.18 | 0.01 | 3.76 | 0.39 | 2.12 | 0.0545 | 5 | 1 | 961.2 | 965.09 | 957.56
39B | Sample | 25/05/2023 15:31:56 | Fe 234.350 | Fe | u |  |  | ppm | 589.17 | 0.23 | 0.01 | 4.6 | 0.78 | 2.12 | 0.0509 | 5 | 1 | 586.33 | 594.48 | 586.7
39C | Sample | 25/05/2023 15:36:00 | Fe 234.350 | Fe | u |  |  | ppm | 663.71 | 0.6 | 0.04 | 12.76 | 1.92 | 2.12 | 0.0544 | 5 | 1 | 659.34 | 653.71 | 678.08
39D | Sample | 25/05/2023 15:37:04 | Fe 234.350 | Fe | u |  |  | ppm | 598.3 | 0.14 | 0.01 | 2.79 | 0.47 | 2.12 | 0.0499 | 5 | 1 | 599.41 | 600.36 | 595.12
40A | Sample | 25/05/2023 15:38:22 | Fe 234.350 | Fe |  | 185.85 | 17801.25 | ppm | 399508.34 | 88.94 | 0.5 | 1824.31 | 0.46 | 2.12 | 0.0522 | 5 | 1 | 397424.13 | 400815.34 | 400285.56
40B | Sample | 25/05/2023 15:39:27 | Fe 234.350 | Fe |  | 700.88 | 68714.12 | ppm | 1411467.91 | 312.85 | 0.46 | 6269.82 | 0.44 | 2.12 | 0.051 | 5 | 1 | 1405261.81 | 1411342.35 | 1417799.56
MQ | Sample | 25/05/2023 15:41:04 | Fe 234.350 | Fe | u |  |  | ppm | 13.69 | 0 | 0.02 | 6.35 | 46.41 | 2.12 | 1 | 1 | 1 | 18.19 | 6.42 | 16.46
STD CHECK | Sample | 25/05/2023 15:42:22 | Fe 234.350 | Fe |  | 1016.74 | 1016.74 | ppm | 2032075.15 | 2.03 | 0.2 | 3979.85 | 0.2 | 2.12 | 1 | 1 | 1 | 2030070.19 | 2036658.73 | 2029496.53
LWMay23b a | BLK | 25/05/2023 15:08:16 | Fe 238.204 | Fe | ! | 0 | 0 | ppm | 35.16 | - | - | 5.64 | 16.03 | 1.2 | - | - | - | 33.14 | 30.82 | 41.53
LWMay23b b | STD | 25/05/2023 15:09:55 | Fe 238.204 | Fe | ! |  |  | ppm | 5829989.55 | - | - | 27007.47 | 0.46 | 1.2 | - | - | - | 5808106.8 | 5821688.71 | 5860173.13
LWMay23b c | STD | 25/05/2023 15:11:06 | Fe 238.204 | Fe | ! |  |  | ppm | 4841042.53 | - | - | 29257.42 | 0.6 | 1.2 | - | - | - | 4816056.99 | 4833842.96 | 4873227.65
LWMay23b d | STD | 25/05/2023 15:12:18 | Fe 238.204 | Fe | ! |  |  | ppm | 3822401.76 | - | - | 6516.1 | 0.17 | 1.2 | - | - | - | 3818058.96 | 3819252.01 | 3829894.31
LWMay23b e | STD | 25/05/2023 15:13:29 | Fe 238.204 | Fe | ! |  |  | ppm | 2665675.81 | - | - | 10499.73 | 0.39 | 1.2 | - | - | - | 2654205.36 | 2674811.89 | 2668010.2
LWMay23b f | STD | 25/05/2023 15:14:40 | Fe 238.204 | Fe | ! |  |  | ppm | 1390733.96 | - | - | 6137.32 | 0.44 | 1.2 | - | - | - | 1383715.54 | 1393392.84 | 1395093.5
LWMay23b g | STD | 25/05/2023 15:16:24 | Fe 238.204 | Fe | ! | 1 | 1 | ppm | 7018.33 | - | - | 29.39 | 0.42 | 1.2 | - | - | - | 7033.02 | 6984.49 | 7037.47
LWMay23b h | STD | 25/05/2023 15:18:03 | Fe 238.204 | Fe | ! | 0.8 | 0.8 | ppm | 5709.9 | - | - | 21.78 | 0.38 | 1.2 | - | - | - | 5691.17 | 5733.8 | 5704.73
LWMay23b i | STD | 25/05/2023 15:19:02 | Fe 238.204 | Fe | ! | 0.6 | 0.6 | ppm | 4212.82 | - | - | 24.57 | 0.58 | 1.2 | - | - | - | 4240.84 | 4194.98 | 4202.63
LWMay23b j | STD | 25/05/2023 15:20:00 | Fe 238.204 | Fe | ! | 0.4 | 0.4 | ppm | 2887.69 | - | - | 15.83 | 0.55 | 1.2 | - | - | - | 2884.08 | 2873.97 | 2905.01
LWMay23b k | STD | 25/05/2023 15:21:04 | Fe 238.204 | Fe | ! | 0.2 | 0.2 | ppm | 1457.91 | - | - | 1.49 | 0.1 | 1.2 | - | - | - | 1456.53 | 1457.7 | 1459.49
mq | Sample | 25/05/2023 15:22:29 | Fe 238.204 | Fe | !u | -0.01 | -0.01 | ppm | 7.39 | 0 | 6.34 | 2.49 | 33.68 | 1.2 | 1 | 1 | 1 | 5.67 | 10.25 | 6.26
5% NITRIC ACID | Sample | 25/05/2023 15:23:31 | Fe 238.204 | Fe | !u | 0 | 0 | ppm | 44.71 | 0 | 404.18 | 7.9 | 17.66 | 1.2 | 1 | 1 | 1 | 38.75 | 53.67 | 41.71
10% HYDROCHLORIC ACID | Sample | 25/05/2023 15:24:40 | Fe 238.204 | Fe |  | 0.2 | 0.2 | ppm | 1425.62 | 0.01 | 2.93 | 40.46 | 2.84 | 1.2 | 1 | 1 | 1 | 1464.66 | 1428.34 | 1383.87
38B | Sample | 25/05/2023 15:26:49 | Fe 238.204 | Fe |  | 0.29 | 27.54 | ppm | 2066.39 | 0.32 | 1.15 | 23.18 | 1.12 | 1.2 | 0.052 | 5 | 1 | 2090.1 | 2065.29 | 2043.78
38C | Sample | 25/05/2023 15:29:06 | Fe 238.204 | Fe |  | 0.33 | 30.5 | ppm | 2365.05 | 0.22 | 0.72 | 16.77 | 0.71 | 1.2 | 0.0539 | 5 | 1 | 2382.13 | 2348.61 | 2364.41
38D | Sample | 25/05/2023 15:34:13 | Fe 238.204 | Fe | ! | 0.44 | 40.17 | ppm | 3134.01 | 0.3 | 0.73 | 22.68 | 0.72 | 1.2 | 0.0545 | 5 | 1 | 3153.32 | 3109.04 | 3139.68
39B | Sample | 25/05/2023 15:31:56 | Fe 238.204 | Fe |  | 0.27 | 26.89 | ppm | 1976.61 | 0.23 | 0.84 | 16.28 | 0.82 | 1.2 | 0.0509 | 5 | 1 | 1965.55 | 1968.97 | 1995.31
39C | Sample | 25/05/2023 15:36:00 | Fe 238.204 | Fe |  | 0.31 | 28.23 | ppm | 2212.66 | 0.51 | 1.8 | 39.01 | 1.76 | 1.2 | 0.0544 | 5 | 1 | 2198.03 | 2183.07 | 2256.87
39D | Sample | 25/05/2023 15:37:04 | Fe 238.204 | Fe |  | 0.27 | 27.2 | ppm | 1960.89 | 0.05 | 0.2 | 3.76 | 0.19 | 1.2 | 0.0499 | 5 | 1 | 1956.65 | 1962.22 | 1963.8
40A | Sample | 25/05/2023 15:38:22 | Fe 238.204 | Fe | o |  |  | ppm | 1297941.41 | 156.23 | 0.89 | 11501.18 | 0.89 | 1.2 | 0.0522 | 5 | 1 | 1285608.87 | 1308374.81 | 1299840.56
40B | Sample | 25/05/2023 15:39:27 | Fe 238.204 | Fe | o |  |  | ppm | 4345280.85 | 334.17 | 0.55 | 24034.9 | 0.55 | 1.2 | 0.051 | 5 | 1 | 4317952.1 | 4363132.23 | 4354758.22
MQ | Sample | 25/05/2023 15:41:04 | Fe 238.204 | Fe | u | 0 | 0 | ppm | 29.91 | 0 | 40.2 | 6.74 | 22.52 | 1.2 | 1 | 1 | 1 | 24.01 | 28.47 | 37.25
STD CHECK | Sample | 25/05/2023 15:42:22 | Fe 238.204 | Fe | o |  |  | ppm | 6054997.39 | 0.53 | 0.06 | 3765.95 | 0.06 | 1.2 | 1 | 1 | 1 | 6059218.29 | 6051981.2 | 6053792.69
LWMay23b a | BLK | 25/05/2023 15:08:16 | Fe 259.940 | Fe | ! | 0 | 0 | ppm | 22.13 | - | - | 1.51 | 6.85 | 1.49 | - | - | - | 23.88 | 21.34 | 21.18
LWMay23b b | STD | 25/05/2023 15:09:55 | Fe 259.940 | Fe | ! |  |  | ppm | 2814392.01 | - | - | 19819.19 | 0.7 | 1.49 | - | - | - | 2805136.47 | 2800893.79 | 2837145.77
LWMay23b c | STD | 25/05/2023 15:11:06 | Fe 259.940 | Fe | ! |  |  | ppm | 2332742.6 | - | - | 20557.89 | 0.88 | 1.49 | - | - | - | 2313445.19 | 2330419.08 | 2354363.54
LWMay23b d | STD | 25/05/2023 15:12:18 | Fe 259.940 | Fe | ! |  |  | ppm | 1812119.24 | - | - | 2575.92 | 0.14 | 1.49 | - | - | - | 1814364.39 | 1812686.31 | 1809307.03
LWMay23b e | STD | 25/05/2023 15:13:29 | Fe 259.940 | Fe | ! |  |  | ppm | 1258841.05 | - | - | 2123.22 | 0.17 | 1.49 | - | - | - | 1257727.96 | 1261289.37 | 1257505.81
LWMay23b f | STD | 25/05/2023 15:14:40 | Fe 259.940 | Fe | ! |  |  | ppm | 651117.37 | - | - | 1404.38 | 0.22 | 1.49 | - | - | - | 649571.31 | 652314.14 | 651466.66
LWMay23b g | STD | 25/05/2023 15:16:24 | Fe 259.940 | Fe | ! | 1 | 1 | ppm | 3278.06 | - | - | 8.26 | 0.25 | 1.49 | - | - | - | 3283.73 | 3268.58 | 3281.86
LWMay23b h | STD | 25/05/2023 15:18:03 | Fe 259.940 | Fe | ! | 0.8 | 0.8 | ppm | 2674.17 | - | - | 10.25 | 0.38 | 1.49 | - | - | - | 2667.1 | 2685.92 | 2669.48
LWMay23b i | STD | 25/05/2023 15:19:02 | Fe 259.940 | Fe | ! | 0.6 | 0.6 | ppm | 1979.17 | - | - | 6.81 | 0.34 | 1.49 | - | - | - | 1986.64 | 1977.57 | 1973.31
LWMay23b j | STD | 25/05/2023 15:20:00 | Fe 259.940 | Fe | ! | 0.4 | 0.4 | ppm | 1354.87 | - | - | 0.99 | 0.07 | 1.49 | - | - | - | 1355.89 | 1354.8 | 1353.91
LWMay23b k | STD | 25/05/2023 15:21:04 | Fe 259.940 | Fe | ! | 0.2 | 0.2 | ppm | 689.83 | - | - | 3.09 | 0.45 | 1.49 | - | - | - | 689.84 | 686.74 | 692.92
mq | Sample | 25/05/2023 15:22:29 | Fe 259.940 | Fe | !u | -0.01 | -0.01 | ppm | 9.51 | 0 | 21.15 | 3.54 | 37.25 | 1.49 | 1 | 1 | 1 | 7.63 | 13.6 | 7.31
5% NITRIC ACID | Sample | 25/05/2023 15:23:31 | Fe 259.940 | Fe | !u | 0 | 0 | ppm | 24.42 | 0 | 331.81 | 6.12 | 25.05 | 1.49 | 1 | 1 | 1 | 21.79 | 20.06 | 31.42
10% HYDROCHLORIC ACID | Sample | 25/05/2023 15:24:40 | Fe 259.940 | Fe |  | 0.19 | 0.19 | ppm | 669.94 | 0.01 | 3.27 | 21.06 | 3.14 | 1.49 | 1 | 1 | 1 | 691.52 | 668.87 | 649.43
38B | Sample | 25/05/2023 15:26:49 | Fe 259.940 | Fe |  | 0.28 | 27.23 | ppm | 964.56 | 0.1 | 0.38 | 3.53 | 0.37 | 1.49 | 0.052 | 5 | 1 | 968.56 | 961.91 | 963.2
38C | Sample | 25/05/2023 15:29:06 | Fe 259.940 | Fe |  | 0.33 | 30.37 | ppm | 1111.03 | 0.31 | 1.03 | 11.22 | 1.01 | 1.49 | 0.0539 | 5 | 1 | 1119.4 | 1098.28 | 1115.42
38D | Sample | 25/05/2023 15:34:13 | Fe 259.940 | Fe | ! | 0.44 | 40.11 | ppm | 1474.62 | 0.2 | 0.51 | 7.33 | 0.5 | 1.49 | 0.0545 | 5 | 1 | 1478.06 | 1479.61 | 1466.2
39B | Sample | 25/05/2023 15:31:56 | Fe 259.940 | Fe |  | 0.27 | 26.86 | ppm | 932.13 | 0.25 | 0.93 | 8.38 | 0.9 | 1.49 | 0.0509 | 5 | 1 | 925.69 | 941.61 | 929.09
39C | Sample | 25/05/2023 15:36:00 | Fe 259.940 | Fe |  | 0.31 | 28.07 | ppm | 1038.04 | 0.48 | 1.69 | 17.14 | 1.65 | 1.49 | 0.0544 | 5 | 1 | 1038.56 | 1020.64 | 1054.91
39D | Sample | 25/05/2023 15:37:04 | Fe 259.940 | Fe |  | 0.27 | 27.39 | ppm | 931.83 | 0.15 | 0.53 | 4.81 | 0.52 | 1.49 | 0.0499 | 5 | 1 | 926.78 | 936.36 | 932.35
40A | Sample | 25/05/2023 15:38:22 | Fe 259.940 | Fe | o |  |  | ppm | 614936.08 | 165.48 | 0.93 | 5723.91 | 0.93 | 1.49 | 0.0522 | 5 | 1 | 609159.84 | 620606.19 | 615042.21
40B | Sample | 25/05/2023 15:39:27 | Fe 259.940 | Fe | o |  |  | ppm | 2094146.86 | 323.71 | 0.52 | 10939.78 | 0.52 | 1.49 | 0.051 | 5 | 1 | 2081525.83 | 2099998.14 | 2100916.62
MQ | Sample | 25/05/2023 15:41:04 | Fe 259.940 | Fe | u | 0 | 0 | ppm | 19.3 | 0 | 59.51 | 4.14 | 21.47 | 1.49 | 1 | 1 | 1 | 24.02 | 16.25 | 17.63
STD CHECK | Sample | 25/05/2023 15:42:22 | Fe 259.940 | Fe | o |  |  | ppm | 2928310.27 | 0.86 | 0.1 | 2833.47 | 0.1 | 1.49 | 1 | 1 | 1 | 2927692.36 | 2931401.71 | 2925836.75
LWMay23b a | BLK | 25/05/2023 15:08:16 | Fe 261.187 | Fe | ! | 0 | 0 | ppm | 19.15 | - | - | 3.88 | 20.27 | 1.76 | - | - | - | 17.05 | 23.63 | 16.78
LWMay23b b | STD | 25/05/2023 15:09:55 | Fe 261.187 | Fe | ! | 1000 | 1000 | ppm | 2364296.99 | - | - | 13060.7 | 0.55 | 1.76 | - | - | - | 2359612.96 | 2354224.21 | 2379053.79
LWMay23b c | STD | 25/05/2023 15:11:06 | Fe 261.187 | Fe | ! | 800 | 800 | ppm | 1927512.04 | - | - | 9615.31 | 0.5 | 1.76 | - | - | - | 1916665.36 | 1930882.05 | 1934988.73
LWMay23b d | STD | 25/05/2023 15:12:18 | Fe 261.187 | Fe | ! | 600 | 600 | ppm | 1471734.36 | - | - | 1341.65 | 0.09 | 1.76 | - | - | - | 1472700.77 | 1472299.74 | 1470202.55
LWMay23b e | STD | 25/05/2023 15:13:29 | Fe 261.187 | Fe | ! | 400 | 400 | ppm | 1005716.49 | - | - | 3928.03 | 0.39 | 1.76 | - | - | - | 1001851.22 | 1009704.41 | 1005593.83
LWMay23b f | STD | 25/05/2023 15:14:40 | Fe 261.187 | Fe | ! | 200 | 200 | ppm | 515112.13 | - | - | 1168.6 | 0.23 | 1.76 | - | - | - | 514560.45 | 514321.49 | 516454.43
LWMay23b g | STD | 25/05/2023 15:16:24 | Fe 261.187 | Fe | ! |  |  | ppm | 2541.51 | - | - | 15.36 | 0.6 | 1.76 | - | - | - | 2534.91 | 2530.55 | 2559.06
LWMay23b h | STD | 25/05/2023 15:18:03 | Fe 261.187 | Fe | ! |  |  | ppm | 2068.33 | - | - | 7.15 | 0.35 | 1.76 | - | - | - | 2070.94 | 2060.25 | 2073.81
LWMay23b i | STD | 25/05/2023 15:19:02 | Fe 261.187 | Fe | ! |  |  | ppm | 1523.06 | - | - | 20.95 | 1.38 | 1.76 | - | - | - | 1537.03 | 1498.98 | 1533.17
LWMay23b j | STD | 25/05/2023 15:20:00 | Fe 261.187 | Fe | ! |  |  | ppm | 1042.76 | - | - | 11.53 | 1.11 | 1.76 | - | - | - | 1035.05 | 1037.23 | 1056.01
LWMay23b k | STD | 25/05/2023 15:21:04 | Fe 261.187 | Fe | ! |  |  | ppm | 540.4 | - | - | 7.22 | 1.34 | 1.76 | - | - | - | 544.91 | 544.23 | 532.08
mq | Sample | 25/05/2023 15:22:29 | Fe 261.187 | Fe | !u |  |  | ppm | 5.6 | 0 | 0.01 | 2.24 | 39.95 | 1.76 | 1 | 1 | 1 | 7.32 | 6.4 | 3.07
5% NITRIC ACID | Sample | 25/05/2023 15:23:31 | Fe 261.187 | Fe | !u |  |  | ppm | 20.88 | 0 | 0.02 | 7.58 | 36.31 | 1.76 | 1 | 1 | 1 | 16.01 | 17.02 | 29.62
10% HYDROCHLORIC ACID | Sample | 25/05/2023 15:24:40 | Fe 261.187 | Fe | u |  |  | ppm | 530.7 | 0.01 | 0.03 | 12.7 | 2.39 | 1.76 | 1 | 1 | 1 | 539.07 | 536.94 | 516.09
38B | Sample | 25/05/2023 15:26:49 | Fe 261.187 | Fe | u |  |  | ppm | 749.48 | 0.71 | 0.05 | 17.6 | 2.35 | 1.76 | 0.052 | 5 | 1 | 769.8 | 739.11 | 739.54
38C | Sample | 25/05/2023 15:29:06 | Fe 261.187 | Fe | u |  |  | ppm | 864.64 | 0.55 | 0.04 | 14.19 | 1.64 | 1.76 | 0.0539 | 5 | 1 | 873.11 | 848.25 | 872.55
38D | Sample | 25/05/2023 15:34:13 | Fe 261.187 | Fe | !u |  |  | ppm | 1143.55 | 0.21 | 0.01 | 5.47 | 0.48 | 1.76 | 0.0545 | 5 | 1 | 1138.44 | 1149.31 | 1142.89
39B | Sample | 25/05/2023 15:31:56 | Fe 261.187 | Fe | u |  |  | ppm | 711.13 | 0.19 | 0.01 | 4.73 | 0.66 | 1.76 | 0.0509 | 5 | 1 | 714.16 | 713.55 | 705.68
39C | Sample | 25/05/2023 15:36:00 | Fe 261.187 | Fe | u |  |  | ppm | 808.75 | 0.34 | 0.02 | 8.77 | 1.08 | 1.76 | 0.0544 | 5 | 1 | 805.75 | 801.86 | 818.62
39D | Sample | 25/05/2023 15:37:04 | Fe 261.187 | Fe | u |  |  | ppm | 720.07 | 0.49 | 0.03 | 11.77 | 1.63 | 1.76 | 0.0499 | 5 | 1 | 733.2 | 710.47 | 716.55
40A | Sample | 25/05/2023 15:38:22 | Fe 261.187 | Fe |  | 187.52 | 17961.49 | ppm | 486511.15 | 107.8 | 0.6 | 2685.02 | 0.55 | 1.76 | 0.0522 | 5 | 1 | 483442.6 | 488429.22 | 487661.64
40B | Sample | 25/05/2023 15:39:27 | Fe 261.187 | Fe |  | 707.42 | 69354.96 | ppm | 1726858.49 | 322.14 | 0.46 | 7838.98 | 0.45 | 1.76 | 0.051 | 5 | 1 | 1719039.22 | 1726819.22 | 1734717.03
MQ | Sample | 25/05/2023 15:41:04 | Fe 261.187 | Fe | u |  |  | ppm | 14.12 | 0 | 0.01 | 5.23 | 37.02 | 1.76 | 1 | 1 | 1 | 18.77 | 8.46 | 15.13
STD CHECK | Sample | 25/05/2023 15:42:22 | Fe 261.187 | Fe |  | 1024.45 | 1024.45 | ppm | 2483215.08 | 0.65 | 0.06 | 1555.37 | 0.06 | 1.76 | 1 | 1 | 1 | 2481861.37 | 2482869.79 | 2484914.08
LWMay23b a | BLK | 25/05/2023 15:08:16 | Mg 279.078 | Mg | ! | 0 | 0 | ppm | 16.41 | - | - | 7.29 | 44.42 | 2.07 | - | - | - | 8.06 | 19.67 | 21.5
LWMay23b b | STD | 25/05/2023 15:09:55 | Mg 279.078 | Mg | ! | 40 | 40 | ppm | 17197.01 | - | - | 109.5 | 0.64 | 2.07 | - | - | - | 17085.07 | 17202.07 | 17303.89
LWMay23b c | STD | 25/05/2023 15:11:06 | Mg 279.078 | Mg | ! | 32 | 32 | ppm | 13867.76 | - | - | 71.38 | 0.51 | 2.07 | - | - | - | 13797.5 | 13865.57 | 13940.21
LWMay23b d | STD | 25/05/2023 15:12:18 | Mg 279.078 | Mg | ! | 24 | 24 | ppm | 10487.59 | - | - | 27.68 | 0.26 | 2.07 | - | - | - | 10486.38 | 10515.85 | 10460.54
LWMay23b e | STD | 25/05/2023 15:13:29 | Mg 279.078 | Mg | ! | 16 | 16 | ppm | 7132.06 | - | - | 23.85 | 0.33 | 2.07 | - | - | - | 7113.01 | 7158.81 | 7124.37
LWMay23b f | STD | 25/05/2023 15:14:40 | Mg 279.078 | Mg | ! | 8 | 8 | ppm | 3612.1 | - | - | 10 | 0.28 | 2.07 | - | - | - | 3608 | 3604.81 | 3623.51
LWMay23b g | STD | 25/05/2023 15:16:24 | Mg 279.078 | Mg | ! |  |  | ppm | 17.02 | - | - | 7.73 | 45.44 | 2.07 | - | - | - | 17.5 | 24.49 | 9.05
LWMay23b h | STD | 25/05/2023 15:18:03 | Mg 279.078 | Mg | ! |  |  | ppm | 50.25 | - | - | 6.95 | 13.82 | 2.07 | - | - | - | 46.46 | 46.03 | 58.27
LWMay23b i | STD | 25/05/2023 15:19:02 | Mg 279.078 | Mg | ! |  |  | ppm | 13.45 | - | - | 5.4 | 40.18 | 2.07 | - | - | - | 19.11 | 8.35 | 12.89
LWMay23b j | STD | 25/05/2023 15:20:00 | Mg 279.078 | Mg | ! |  |  | ppm | 20.32 | - | - | 0.54 | 2.65 | 2.07 | - | - | - | 20.78 | 19.73 | 20.44
LWMay23b k | STD | 25/05/2023 15:21:04 | Mg 279.078 | Mg | ! |  |  | ppm | 16.56 | - | - | 9.26 | 55.89 | 2.07 | - | - | - | 7.76 | 15.7 | 26.21
mq | Sample | 25/05/2023 15:22:29 | Mg 279.078 | Mg | !u | -0.06 | -0.06 | ppm | 15.48 | 0.01 | 17.65 | 4.33 | 27.98 | 2.07 | 1 | 1 | 1 | 16.13 | 10.86 | 19.45
5% NITRIC ACID | Sample | 25/05/2023 15:23:31 | Mg 279.078 | Mg | !u | -0.06 | -0.06 | ppm | 15.62 | 0.02 | 35.69 | 8.71 | 55.75 | 2.07 | 1 | 1 | 1 | 23.24 | 17.48 | 6.13
10% HYDROCHLORIC ACID | Sample | 25/05/2023 15:24:40 | Mg 279.078 | Mg |  | 0.01 | 0.01 | ppm | 45.23 | 0.01 | 59 | 3.08 | 6.8 | 2.07 | 1 | 1 | 1 | 48.77 | 43.61 | 43.3
38B | Sample | 25/05/2023 15:26:49 | Mg 279.078 | Mg |  | 5.92 | 569.44 | ppm | 2643.17 | 3.65 | 0.64 | 16.67 | 0.63 | 2.07 | 0.052 | 5 | 1 | 2661.38 | 2628.67 | 2639.46
38C | Sample | 25/05/2023 15:29:06 | Mg 279.078 | Mg |  | 17.11 | 1586.76 | ppm | 7558.83 | 1.47 | 0.09 | 6.95 | 0.09 | 2.07 | 0.0539 | 5 | 1 | 7564.67 | 7551.15 | 7560.69
38D | Sample | 25/05/2023 15:34:13 | Mg 279.078 | Mg | ! | 29.99 | 2751.69 | ppm | 13223.98 | 8.61 | 0.31 | 41.24 | 0.31 | 2.07 | 0.0545 | 5 | 1 | 13226.88 | 13181.37 | 13263.69
39B | Sample | 25/05/2023 15:31:56 | Mg 279.078 | Mg |  | 0.22 | 21.58 | ppm | 136.59 | 0.35 | 1.61 | 1.56 | 1.14 | 2.07 | 0.0509 | 5 | 1 | 134.95 | 136.78 | 138.05
39C | Sample | 25/05/2023 15:36:00 | Mg 279.078 | Mg |  | 12.92 | 1187.76 | ppm | 5720.4 | 5.9 | 0.5 | 28.22 | 0.49 | 2.07 | 0.0544 | 5 | 1 | 5708.85 | 5699.8 | 5752.57
39D | Sample | 25/05/2023 15:37:04 | Mg 279.078 | Mg |  | 19.28 | 1931.64 | ppm | 8513.77 | 1.67 | 0.09 | 7.31 | 0.09 | 2.07 | 0.0499 | 5 | 1 | 8516.25 | 8505.54 | 8519.51
40A | Sample | 25/05/2023 15:38:22 | Mg 279.078 | Mg | u | -0.01 | -0.86 | ppm | 36.06 | 2.24 | 260.09 | 10.29 | 28.54 | 2.07 | 0.0522 | 5 | 1 | 25.39 | 36.86 | 45.92
40B | Sample | 25/05/2023 15:39:27 | Mg 279.078 | Mg |  | 0.09 | 8.7 | ppm | 79 | 2.49 | 28.66 | 11.17 | 14.14 | 2.07 | 0.051 | 5 | 1 | 74.79 | 91.67 | 70.54
MQ | Sample | 25/05/2023 15:41:04 | Mg 279.078 | Mg | u | -0.07 | -0.07 | ppm | 9.2 | 0.01 | 8.03 | 2.47 | 26.9 | 2.07 | 1 | 1 | 1 | 8.18 | 12.02 | 7.4
STD CHECK | Sample | 25/05/2023 15:42:22 | Mg 279.078 | Mg |  | 40.18 | 40.18 | ppm | 17703.46 | 0.06 | 0.16 | 28.11 | 0.16 | 2.07 | 1 | 1 | 1 | 17697.38 | 17678.88 | 17734.11
LWMay23b a | BLK | 25/05/2023 15:08:16 | Mg 280.270 | Mg | ! | 0 | 0 | ppm | 57.62 | - | - | 4.96 | 8.6 | 4.14 | - | - | - | 63.03 | 53.31 | 56.5
LWMay23b b | STD | 25/05/2023 15:09:55 | Mg 280.270 | Mg | ! | 40 | 40 | ppm | 924768.44 | - | - | 11042.96 | 1.19 | 4.14 | - | - | - | 930589.31 | 912032.77 | 931683.24
LWMay23b c | STD | 25/05/2023 15:11:06 | Mg 280.270 | Mg | ! | 32 | 32 | ppm | 751928.71 | - | - | 3905.94 | 0.52 | 4.14 | - | - | - | 749529.08 | 749821.32 | 756435.74
LWMay23b d | STD | 25/05/2023 15:12:18 | Mg 280.270 | Mg | ! | 24 | 24 | ppm | 572502.43 | - | - | 2930.03 | 0.51 | 4.14 | - | - | - | 569825.2 | 575632.52 | 572049.56
LWMay23b e | STD | 25/05/2023 15:13:29 | Mg 280.270 | Mg | ! | 16 | 16 | ppm | 395458.68 | - | - | 2766.7 | 0.7 | 4.14 | - | - | - | 398511.85 | 393117.69 | 394746.51
LWMay23b f | STD | 25/05/2023 15:14:40 | Mg 280.270 | Mg | ! | 8 | 8 | ppm | 201404.43 | - | - | 921.56 | 0.46 | 4.14 | - | - | - | 202453.1 | 201036.53 | 200723.65
LWMay23b g | STD | 25/05/2023 15:16:24 | Mg 280.270 | Mg | ! |  |  | ppm | 93.46 | - | - | 6.57 | 7.03 | 4.14 | - | - | - | 100.41 | 92.61 | 87.36
LWMay23b h | STD | 25/05/2023 15:18:03 | Mg 280.270 | Mg | ! |  |  | ppm | 1853.38 | - | - | 48.76 | 2.63 | 4.14 | - | - | - | 1877.49 | 1885.39 | 1797.27
LWMay23b i | STD | 25/05/2023 15:19:02 | Mg 280.270 | Mg | ! |  |  | ppm | 83.29 | - | - | 0.78 | 0.94 | 4.14 | - | - | - | 83.85 | 83.62 | 82.4
LWMay23b j | STD | 25/05/2023 15:20:00 | Mg 280.270 | Mg | ! |  |  | ppm | 286.12 | - | - | 10.89 | 3.81 | 4.14 | - | - | - | 290.74 | 293.93 | 273.67
LWMay23b k | STD | 25/05/2023 15:21:04 | Mg 280.270 | Mg | ! |  |  | ppm | 87.76 | - | - | 4.26 | 4.85 | 4.14 | - | - | - | 85.26 | 92.68 | 85.34
mq | Sample | 25/05/2023 15:22:29 | Mg 280.270 | Mg | !u | 0 | 0 | ppm | 24.32 | 0 | 8.18 | 2.74 | 11.27 | 4.14 | 1 | 1 | 1 | 27.47 | 22.89 | 22.58
5% NITRIC ACID | Sample | 25/05/2023 15:23:31 | Mg 280.270 | Mg | ! | 0 | 0 | ppm | 73.86 | 0 | 25.51 | 4.1 | 5.55 | 4.14 | 1 | 1 | 1 | 78.51 | 70.75 | 72.32
10% HYDROCHLORIC ACID | Sample | 25/05/2023 15:24:40 | Mg 280.270 | Mg |  | 0.08 | 0.08 | ppm | 2066.35 | 0 | 1.19 | 23.93 | 1.16 | 4.14 | 1 | 1 | 1 | 2090.14 | 2066.64 | 2042.28
38B | Sample | 25/05/2023 15:26:49 | Mg 280.270 | Mg |  | 6.29 | 604.47 | ppm | 152320.81 | 6.02 | 1 | 1515.29 | 0.99 | 4.14 | 0.052 | 5 | 1 | 154038.87 | 151174.84 | 151748.74
38C | Sample | 25/05/2023 15:29:06 | Mg 280.270 | Mg |  | 17.62 | 1634.67 | ppm | 426867.93 | 9.75 | 0.6 | 2544.88 | 0.6 | 4.14 | 0.0539 | 5 | 1 | 424030.18 | 428947.69 | 427625.94
38D | Sample | 25/05/2023 15:34:13 | Mg 280.270 | Mg | ! | 30.13 | 2764.63 | ppm | 729935.66 | 26.44 | 0.96 | 6981.4 | 0.96 | 4.14 | 0.0545 | 5 | 1 | 726211.23 | 725606.23 | 737989.52
39B | Sample | 25/05/2023 15:31:56 | Mg 280.270 | Mg |  | 0.29 | 28.51 | ppm | 7088.47 | 0.11 | 0.38 | 26.45 | 0.37 | 4.14 | 0.0509 | 5 | 1 | 7097.38 | 7058.72 | 7109.32
39C | Sample | 25/05/2023 15:36:00 | Mg 280.270 | Mg |  | 13.5 | 1240.97 | ppm | 327079.12 | 7.61 | 0.61 | 2005.56 | 0.61 | 4.14 | 0.0544 | 5 | 1 | 325190.38 | 326862.98 | 329184
39D | Sample | 25/05/2023 15:37:04 | Mg 280.270 | Mg |  | 19.72 | 1976.04 | ppm | 477711.62 | 14.62 | 0.74 | 3534.71 | 0.74 | 4.14 | 0.0499 | 5 | 1 | 474728.36 | 476790.93 | 481615.57
40A | Sample | 25/05/2023 15:38:22 | Mg 280.270 | Mg |  | 0.05 | 4.55 | ppm | 1208.98 | 0.05 | 1.08 | 12.44 | 1.03 | 4.14 | 0.0522 | 5 | 1 | 1195.4 | 1211.71 | 1219.83
40B | Sample | 25/05/2023 15:39:27 | Mg 280.270 | Mg |  | 0.11 | 10.92 | ppm | 2755 | 0.04 | 0.39 | 10.4 | 0.38 | 4.14 | 0.051 | 5 | 1 | 2756.39 | 2743.98 | 2764.64
MQ | Sample | 25/05/2023 15:41:04 | Mg 280.270 | Mg | u | 0 | 0 | ppm | 21.28 | 0 | 16.65 | 6.08 | 28.56 | 4.14 | 1 | 1 | 1 | 15.91 | 20.05 | 27.88
STD CHECK | Sample | 25/05/2023 15:42:22 | Mg 280.270 | Mg |  | 39.94 | 39.94 | ppm | 967378.51 | 0.32 | 0.8 | 7718.4 | 0.8 | 4.14 | 1 | 1 | 1 | 958504.98 | 972535.66 | 971094.88

## Summary new
|  |  | mg/L in analysed solution | [6 empty] | ug/g in solid
|  |  | Values | Element
|  |  | Sum of Unadjusted Data | [6 empty] | Sum of Concentration
Date Time | Type | Label | Fe 234.350 | Fe 238.204 | Fe 259.940 | Fe 261.187 | Mg 279.078 | Mg 280.270 | (blank) | Fe 234.350 | Fe 238.204 | Fe 259.940 | Fe 261.187 | Mg 279.078 | Mg 280.270 | (blank)
25/05/2023 15:08:16 | BLK | LWMay23b a | 0 | 0 | 0 | 0 | 0 | 0 |  | 0 | 0 | 0 | 0 | 0 | 0
25/05/2023 15:09:55 | STD | LWMay23b b | 1000 |  |  | 1000 | 40 | 40 |  | 1000 |  |  | 1000 | 40 | 40
25/05/2023 15:11:06 | STD | LWMay23b c | 800 |  |  | 800 | 32 | 32 |  | 800 |  |  | 800 | 32 | 32
25/05/2023 15:12:18 | STD | LWMay23b d | 600 |  |  | 600 | 24 | 24 |  | 600 |  |  | 600 | 24 | 24
25/05/2023 15:13:29 | STD | LWMay23b e | 400 |  |  | 400 | 16 | 16 |  | 400 |  |  | 400 | 16 | 16
25/05/2023 15:14:40 | STD | LWMay23b f | 200 |  |  | 200 | 8 | 8 |  | 200 |  |  | 200 | 8 | 8
25/05/2023 15:16:24 | STD | LWMay23b g |  | 1 | 1 | [5 empty] | 1 | 1
25/05/2023 15:18:03 | STD | LWMay23b h |  | 0.8 | 0.8 | [5 empty] | 0.8 | 0.8
25/05/2023 15:19:02 | STD | LWMay23b i |  | 0.6 | 0.6 | [5 empty] | 0.6 | 0.6
25/05/2023 15:20:00 | STD | LWMay23b j |  | 0.4 | 0.4 | [5 empty] | 0.4 | 0.4
25/05/2023 15:21:04 | STD | LWMay23b k |  | 0.2 | 0.2 | [5 empty] | 0.2 | 0.2
25/05/2023 15:22:29 | Sample | mq |  | -0.01 | -0.01 |  | -0.06 | 0 |  |  | -0.01 | -0.01 |  | -0.06 | 0
25/05/2023 15:23:31 | Sample | 5% NITRIC ACID |  | 0 | 0 |  | -0.06 | 0 |  |  | 0 | 0 |  | -0.06 | 0
25/05/2023 15:24:40 | Sample | 10% HYDROCHLORIC ACID |  | 0.2 | 0.19 |  | 0.01 | 0.08 |  |  | 0.2 | 0.19 |  | 0.01 | 0.08
25/05/2023 15:26:49 | Sample | 38B |  | 0.29 | 0.28 |  | 5.92 | 6.29 |  |  | 27.54 | 27.23 |  | 569.44 | 604.47
25/05/2023 15:29:06 | Sample | 38C |  | 0.33 | 0.33 |  | 17.11 | 17.62 |  |  | 30.5 | 30.37 |  | 1586.76 | 1634.67
25/05/2023 15:31:56 | Sample | 39B |  | 0.27 | 0.27 |  | 0.22 | 0.29 |  |  | 26.89 | 26.86 |  | 21.58 | 28.51
25/05/2023 15:34:13 | Sample | 38D |  | 0.44 | 0.44 |  | 29.99 | 30.13 |  |  | 40.17 | 40.11 |  | 2751.69 | 2764.63
25/05/2023 15:36:00 | Sample | 39C |  | 0.31 | 0.31 |  | 12.92 | 13.5 |  |  | 28.23 | 28.07 |  | 1187.76 | 1240.97
25/05/2023 15:37:04 | Sample | 39D |  | 0.27 | 0.27 |  | 19.28 | 19.72 |  |  | 27.2 | 27.39 |  | 1931.64 | 1976.04
25/05/2023 15:38:22 | Sample | 40A | 185.85 |  |  | 187.52 | -0.01 | 0.05 |  | 17801.25 |  |  | 17961.49 | -0.86 | 4.55
25/05/2023 15:39:27 | Sample | 40B | 700.88 |  |  | 707.42 | 0.09 | 0.11 |  | 68714.12 |  |  | 69354.96 | 8.7 | 10.92
25/05/2023 15:41:04 | Sample | mq |  | 0 | 0 |  | -0.07 | 0 |  |  | 0 | 0 |  | -0.07 | 0
25/05/2023 15:42:22 | Sample | STD CHECK | 1016.74 |  |  | 1024.45 | 40.18 | 39.94 |  | 1016.74 |  |  | 1024.45 | 40.18 | 39.94
(blank) | (blank) | (blank)

## Calcs new
Sample (FU) | Fe (ug/g) | Mg (ug/g) | Zn (ug/g) | Fe (wt%) | Mg (wt%) | Zn (wt%) | Mg wt fraction (Mg+Zn) | Mg M fraction (Mg+Zn) | Exp. Mg M fraction (Mg+Zn) | Mg M fraction act./exp. (%) | Fe wt ratio (Fe/Zn) | Fe3O4 wt ratio (Fe3O4/Zn) | Fe3O4 (wt%) | Fe3O4 (wt%) expected (VSM)
39B |  | 21.58 | 249275.73 |  | 0.002158 | 24.927573 | 8.656331e-05 | 0.0002328537 | 0
38B |  | 569.44 | 241596.99 |  | 0.056944 | 24.159699 | 0.002351441 | 0.006325332 | 0.1 | 6.325332
39C |  | 1187.76 | 253028.36 |  | 0.118776 | 25.302836 | 0.004672245 | 0.01256825 | 0.15 | 8.378835
38C |  | 1586.76 | 233733.69 |  | 0.158676 | 23.373369 | 0.006742975 | 0.01813848 | 0.2 | 9.069239
39D |  | 1931.64 | 252712.28 |  | 0.193164 | 25.271228 | 0.007585651 | 0.02040526 | 0.25 | 8.162105
38D |  | 2751.69 | 230092.46 |  | 0.275169 | 23.009246 | 0.01181773 | 0.03178948 | 0.4 | 7.947371
40A | 17801.25 |  | 237529.5 | 1.780125 |  | 23.75295 |  |  |  |  | 0.07494332 | 0.1035715 | 2.460129 | 2.9
40B | 68714.12 |  | 216515.81 | 6.871412 |  | 21.651581 |  | Much reduced then expected! |  |  | 0.3173631 | 0.438595 | 9.496276 | 11.4
Difference due to varying moisture uptake?
Mr Mg | 24.305
Mr Zn | 65.38
Mr Fe | 55.845
Mr Fe3O4 | 231.533
Fe in Fe3O4 | 0.7235902

## Data old
Label | Type | Date Time | Element | Element Label | Flags | Unadjusted Data | Concentration | Unit | Intensity | Concentration SD | Concentration % RSD | Intensity SD | Intensity % RSD | %RSE | Weight | Volume | Dilution | Intensity Replicate 1 | Intensity Replicate 2 | Intensity Replicate 3
LWMay23a a | BLK | 2023-10-05 11:52 | Fe 234.350 | Fe | ! | 0 | 0 | ppm | 88.9 | - | - | 2.95 | 3.32 | 4.45 | - | - | - | 85.54 | 90.1 | 91.07
LWMay23a a | BLK | 2023-10-05 11:52 | Fe 261.187 | Fe | ! | 0 | 0 | ppm | 100.37 | - | - | 6.01 | 5.98 | 4.02 | - | - | - | 103.56 | 104.12 | 93.45
LWMay23a a | BLK | 2023-10-05 11:52 | Mg 279.078 | Mg | ! | 0 | 0 | ppm | 30.07 | - | - | 10.51 | 34.97 | 1.57 | - | - | - | 42.19 | 23.49 | 24.52
LWMay23a a | BLK | 2023-10-05 11:52 | Mg 279.800 | Mg | ! | 0 | 0 | ppm | 20.13 | - | - | 3.83 | 19.02 | 1.76 | - | - | - | 21.66 | 22.95 | 15.77
LWMay23a a | BLK | 2023-10-05 11:52 | Zn 207.908 | Zn | ! | 0 | 0 | ppm | 5.19 | - | - | 3.88 | 74.75 | 2.01 | - | - | - | 9.59 | 3.68 | 2.29
LWMay23a a | BLK | 2023-10-05 11:52 | Zn 210.442 | Zn | ! | 0 | 0 | ppm | 10.29 | - | - | 3.41 | 33.11 | 1.83 | - | - | - | 12.87 | 6.43 | 11.58
LWMay23a b | STD | 2023-10-05 11:54 | Fe 234.350 | Fe | ! | 400 | 400 | ppm | 894929.61 | - | - | 3139.17 | 0.35 | 4.45 | - | - | - | 898475.81 | 893806.69 | 892506.33
LWMay23a b | STD | 2023-10-05 11:54 | Fe 261.187 | Fe | ! | 400 | 400 | ppm | 1113369.34 | - | - | 5558.29 | 0.5 | 4.02 | - | - | - | 1117750.59 | 1115240.5 | 1107116.93
LWMay23a b | STD | 2023-10-05 11:54 | Mg 279.078 | Mg | ! | 200 | 200 | ppm | 96094.28 | - | - | 397.86 | 0.41 | 1.57 | - | - | - | 96546.64 | 95937.55 | 95798.65
LWMay23a b | STD | 2023-10-05 11:54 | Mg 279.800 | Mg | ! | 200 | 200 | ppm | 103144.03 | - | - | 209.32 | 0.2 | 1.76 | - | - | - | 103385.64 | 103017.54 | 103028.92
LWMay23a b | STD | 2023-10-05 11:54 | Zn 207.908 | Zn | ! | 4000 | 4000 | ppm | 51038.98 | - | - | 160.16 | 0.31 | 2.01 | - | - | - | 51154.71 | 51106.04 | 50856.19
LWMay23a b | STD | 2023-10-05 11:54 | Zn 210.442 | Zn | ! | 4000 | 4000 | ppm | 81438.07 | - | - | 181.59 | 0.22 | 1.83 | - | - | - | 81613.23 | 81450.32 | 81250.68
LWMay23a c | STD | 2023-10-05 11:55 | Fe 234.350 | Fe |  | 320 | 320 | ppm | 731434.67 | - | - | 1140.05 | 0.16 | 4.45 | - | - | - | 730761.36 | 732750.97 | 730791.68
LWMay23a c | STD | 2023-10-05 11:55 | Fe 261.187 | Fe |  | 320 | 320 | ppm | 909270.51 | - | - | 2326.51 | 0.26 | 4.02 | - | - | - | 908142.94 | 911945.95 | 907722.64
LWMay23a c | STD | 2023-10-05 11:55 | Mg 279.078 | Mg |  | 160 | 160 | ppm | 77361.72 | - | - | 126.42 | 0.16 | 1.57 | - | - | - | 77247.38 | 77340.3 | 77497.48
LWMay23a c | STD | 2023-10-05 11:55 | Mg 279.800 | Mg |  | 160 | 160 | ppm | 83008.82 | - | - | 104.4 | 0.13 | 1.76 | - | - | - | 82902.53 | 83012.69 | 83111.22
LWMay23a c | STD | 2023-10-05 11:55 | Zn 207.908 | Zn |  | 3200 | 3200 | ppm | 41314.67 | - | - | 138.9 | 0.34 | 2.01 | - | - | - | 41169.66 | 41446.53 | 41327.82
LWMay23a c | STD | 2023-10-05 11:55 | Zn 210.442 | Zn |  | 3200 | 3200 | ppm | 65903.77 | - | - | 189.44 | 0.29 | 1.83 | - | - | - | 65728.2 | 66104.55 | 65878.57
LWMay23a d | STD | 2023-10-05 11:56 | Fe 234.350 | Fe |  | 240 | 240 | ppm | 557818.42 | - | - | 856.42 | 0.15 | 4.45 | - | - | - | 557127.6 | 557551 | 558776.64
LWMay23a d | STD | 2023-10-05 11:56 | Fe 261.187 | Fe |  | 240 | 240 | ppm | 691755.73 | - | - | 1385.14 | 0.2 | 4.02 | - | - | - | 691670.71 | 690415.05 | 693181.42
LWMay23a d | STD | 2023-10-05 11:56 | Mg 279.078 | Mg |  | 120 | 120 | ppm | 58074.26 | - | - | 133.19 | 0.23 | 1.57 | - | - | - | 58070.69 | 57942.88 | 58209.2
LWMay23a d | STD | 2023-10-05 11:56 | Mg 279.800 | Mg |  | 120 | 120 | ppm | 62414.96 | - | - | 394.47 | 0.63 | 1.76 | - | - | - | 62547.49 | 61971.28 | 62726.09
LWMay23a d | STD | 2023-10-05 11:56 | Zn 207.908 | Zn |  | 2400 | 2400 | ppm | 31414.54 | - | - | 40.14 | 0.13 | 2.01 | - | - | - | 31398.17 | 31385.17 | 31460.29
LWMay23a d | STD | 2023-10-05 11:56 | Zn 210.442 | Zn |  | 2400 | 2400 | ppm | 49847.72 | - | - | 161.83 | 0.32 | 1.83 | - | - | - | 49797.96 | 49716.6 | 50028.58
LWMay23a e | STD | 2023-10-05 11:57 | Fe 234.350 | Fe |  | 160 | 160 | ppm | 382991.84 | - | - | 684.87 | 0.18 | 4.45 | - | - | - | 383778.62 | 382529.38 | 382667.51
LWMay23a e | STD | 2023-10-05 11:57 | Fe 261.187 | Fe |  | 160 | 160 | ppm | 474803.76 | - | - | 767.17 | 0.16 | 4.02 | - | - | - | 475635.65 | 474124.15 | 474651.48
LWMay23a e | STD | 2023-10-05 11:57 | Mg 279.078 | Mg |  | 80 | 80 | ppm | 39173.66 | - | - | 80.71 | 0.21 | 1.57 | - | - | - | 39239.09 | 39083.47 | 39198.41
LWMay23a e | STD | 2023-10-05 11:57 | Mg 279.800 | Mg |  | 80 | 80 | ppm | 42108.17 | - | - | 94.78 | 0.23 | 1.76 | - | - | - | 42182.39 | 42001.4 | 42140.7
LWMay23a e | STD | 2023-10-05 11:57 | Zn 207.908 | Zn |  | 1600 | 1600 | ppm | 21132.73 | - | - | 19.8 | 0.09 | 2.01 | - | - | - | 21151.1 | 21111.75 | 21135.33
LWMay23a e | STD | 2023-10-05 11:57 | Zn 210.442 | Zn |  | 1600 | 1600 | ppm | 33628.69 | - | - | 31.93 | 0.09 | 1.83 | - | - | - | 33629.34 | 33596.44 | 33660.29
LWMay23a f | STD | 2023-10-05 11:58 | Fe 234.350 | Fe |  | 80 | 80 | ppm | 196926.94 | - | - | 854.73 | 0.43 | 4.45 | - | - | - | 197720.26 | 197038.75 | 196021.8
LWMay23a f | STD | 2023-10-05 11:58 | Fe 261.187 | Fe |  | 80 | 80 | ppm | 243040.41 | - | - | 1186.98 | 0.49 | 4.02 | - | - | - | 244176.14 | 243137 | 241808.09
LWMay23a f | STD | 2023-10-05 11:58 | Mg 279.078 | Mg |  | 40 | 40 | ppm | 19927.02 | - | - | 39.35 | 0.2 | 1.57 | - | - | - | 19968.85 | 19921.48 | 19890.73
LWMay23a f | STD | 2023-10-05 11:58 | Mg 279.800 | Mg |  | 40 | 40 | ppm | 21365.82 | - | - | 110.52 | 0.52 | 1.76 | - | - | - | 21432.04 | 21427.18 | 21238.23
LWMay23a f | STD | 2023-10-05 11:58 | Zn 207.908 | Zn |  | 800 | 800 | ppm | 10602.93 | - | - | 37.04 | 0.35 | 2.01 | - | - | - | 10644.9 | 10589.09 | 10574.81
LWMay23a f | STD | 2023-10-05 11:58 | Zn 210.442 | Zn |  | 800 | 800 | ppm | 16904.04 | - | - | 91.95 | 0.54 | 1.83 | - | - | - | 16995.02 | 16905.95 | 16811.15
mq | Sample | 2023-10-05 12:01 | Fe 234.350 | Fe | !u | -0.03 | -0.03 | ppm | 19.84 | 0 | 8.86 | 6.14 | 30.93 | 4.45 | 1 | 1 | 1 | 26.61 | 14.64 | 18.27
mq | Sample | 2023-10-05 12:01 | Fe 261.187 | Fe | !u | -0.03 | -0.03 | ppm | 22.07 | 0 | 12.29 | 9.68 | 43.85 | 4.02 | 1 | 1 | 1 | 24.04 | 11.56 | 30.61
mq | Sample | 2023-10-05 12:01 | Mg 279.078 | Mg | !u | -0.07 | -0.07 | ppm | 17.79 | 0.01 | 17.93 | 5.99 | 33.69 | 1.57 | 1 | 1 | 1 | 13.07 | 15.77 | 24.54
mq | Sample | 2023-10-05 12:01 | Mg 279.800 | Mg | !u | -0.02 | -0.02 | ppm | 12.7 | 0.01 | 71.71 | 6.03 | 47.44 | 1.76 | 1 | 1 | 1 | 14.41 | 17.69 | 6.01
mq | Sample | 2023-10-05 12:01 | Zn 207.908 | Zn | !u | 0.18 | 0.18 | ppm | 10.49 | 0.2 | 108.41 | 2.63 | 25.08 | 2.01 | 1 | 1 | 1 | 10.31 | 13.21 | 7.95
mq | Sample | 2023-10-05 12:01 | Zn 210.442 | Zn | !u | -0.18 | -0.18 | ppm | 8.01 | 0.21 | 111.61 | 4.31 | 53.8 | 1.83 | 1 | 1 | 1 | 9.6 | 11.3 | 3.13
5% NITRIC ACID | Sample | 2023-10-05 12:02 | Fe 234.350 | Fe | u | 0 | 0 | ppm | 81.23 | 0 | 42.54 | 3.35 | 4.12 | 4.45 | 1 | 1 | 1 | 84.99 | 80.12 | 78.58
5% NITRIC ACID | Sample | 2023-10-05 12:02 | Fe 261.187 | Fe | u | -0.01 | -0.01 | ppm | 79.97 | 0 | 30.04 | 6.26 | 7.83 | 4.02 | 1 | 1 | 1 | 82.14 | 84.86 | 72.92
5% NITRIC ACID | Sample | 2023-10-05 12:02 | Mg 279.078 | Mg | u | -0.06 | -0.06 | ppm | 21.7 | 0 | 6.28 | 1.85 | 8.54 | 1.57 | 1 | 1 | 1 | 20.83 | 23.83 | 20.44
5% NITRIC ACID | Sample | 2023-10-05 12:02 | Mg 279.800 | Mg | u | 0 | 0 | ppm | 19.65 | 0.01 | 316.43 | 4.62 | 23.5 | 1.76 | 1 | 1 | 1 | 18.9 | 24.6 | 15.45
5% NITRIC ACID | Sample | 2023-10-05 12:02 | Zn 207.908 | Zn |  | 0.22 | 0.22 | ppm | 11.01 | 0.16 | 73.3 | 2.16 | 19.6 | 2.01 | 1 | 1 | 1 | 12.12 | 8.52 | 12.38
5% NITRIC ACID | Sample | 2023-10-05 12:02 | Zn 210.442 | Zn | u | -0.4 | -0.4 | ppm | 3.61 | 0.27 | 68.83 | 5.69 | > 100.00 | 1.83 | 1 | 1 | 1 | 9.7 | -1.56 | 2.68
10% HYDROCHLORIC ACID | Sample | 2023-10-05 12:04 | Fe 234.350 | Fe |  | 0.09 | 0.09 | ppm | 302.22 | 0 | 3.11 | 6.62 | 2.19 | 4.45 | 1 | 1 | 1 | 298.95 | 297.87 | 309.84
10% HYDROCHLORIC ACID | Sample | 2023-10-05 12:04 | Fe 261.187 | Fe |  | 0.09 | 0.09 | ppm | 363.85 | 0.01 | 6.33 | 16.64 | 4.57 | 4.02 | 1 | 1 | 1 | 383.04 | 353.53 | 354.97
10% HYDROCHLORIC ACID | Sample | 2023-10-05 12:04 | Mg 279.078 | Mg | u | -0.04 | -0.04 | ppm | 31.44 | 0.01 | 12.97 | 2.57 | 8.16 | 1.57 | 1 | 1 | 1 | 28.59 | 33.57 | 32.16
10% HYDROCHLORIC ACID | Sample | 2023-10-05 12:04 | Mg 279.800 | Mg |  | 0.01 | 0.01 | ppm | 26.74 | 0.01 | 70.21 | 3.95 | 14.78 | 1.76 | 1 | 1 | 1 | 26.23 | 30.91 | 23.06
10% HYDROCHLORIC ACID | Sample | 2023-10-05 12:04 | Zn 207.908 | Zn | u | 0 | 0 | ppm | 8.03 | 0.19 | 7294.5 | 2.46 | 30.61 | 2.01 | 1 | 1 | 1 | 10.17 | 8.57 | 5.35
10% HYDROCHLORIC ACID | Sample | 2023-10-05 12:04 | Zn 210.442 | Zn | u | -0.16 | -0.16 | ppm | 8.52 | 0.06 | 39.52 | 1.32 | 15.54 | 1.83 | 1 | 1 | 1 | 7.24 | 8.44 | 9.89
38B | Sample | 2023-10-05 12:09 | Fe 234.350 | Fe |  | 0.21 | 20.31 | ppm | 580.53 | 0.42 | 2.07 | 10.19 | 1.76 | 4.45 | 0.052 | 5 | 1 | 568.9 | 584.83 | 587.87
38B | Sample | 2023-10-05 12:09 | Fe 261.187 | Fe |  | 0.21 | 20.09 | ppm | 709.31 | 0.05 | 0.23 | 1.43 | 0.2 | 4.02 | 0.052 | 5 | 1 | 710.52 | 707.74 | 709.67
38B | Sample | 2023-10-05 12:09 | Mg 279.078 | Mg |  | 5.74 | 552.16 | ppm | 2849.71 | 1.08 | 0.2 | 5.48 | 0.19 | 1.57 | 0.052 | 5 | 1 | 2850.08 | 2855 | 2844.05
38B | Sample | 2023-10-05 12:09 | Mg 279.800 | Mg |  | 5.83 | 560.24 | ppm | 3049.49 | 2.3 | 0.41 | 12.44 | 0.41 | 1.76 | 0.052 | 5 | 1 | 3039.15 | 3063.3 | 3046.04
38B | Sample | 2023-10-05 12:09 | Zn 207.908 | Zn |  | 2512.61 | 241596.99 | ppm | 33003.34 | 1306.91 | 0.54 | 178.49 | 0.54 | 2.01 | 0.052 | 5 | 1 | 32801.18 | 33139.16 | 33069.67
38B | Sample | 2023-10-05 12:09 | Zn 210.442 | Zn |  | 2507.19 | 241076.39 | ppm | 52350.72 | 1200.36 | 0.5 | 260.6 | 0.5 | 1.83 | 0.052 | 5 | 1 | 52050.88 | 52478.6 | 52522.69
38C | Sample | 2023-10-05 12:11 | Fe 234.350 | Fe |  | 0.24 | 22.04 | ppm | 641.75 | 0.5 | 2.27 | 12.52 | 1.95 | 4.45 | 0.0539 | 5 | 1 | 656.21 | 634.66 | 634.38
38C | Sample | 2023-10-05 12:11 | Fe 261.187 | Fe |  | 0.23 | 21.73 | ppm | 783.14 | 0.49 | 2.28 | 15.53 | 1.98 | 4.02 | 0.0539 | 5 | 1 | 795.4 | 765.67 | 788.33
38C | Sample | 2023-10-05 12:11 | Mg 279.078 | Mg |  | 16.54 | 1534.16 | ppm | 8110.94 | 5.18 | 0.34 | 27.21 | 0.34 | 1.57 | 0.0539 | 5 | 1 | 8081.91 | 8135.87 | 8115.04
38C | Sample | 2023-10-05 12:11 | Mg 279.800 | Mg |  | 16.6 | 1539.69 | ppm | 8648.04 | 2.82 | 0.18 | 15.81 | 0.18 | 1.76 | 0.0539 | 5 | 1 | 8640.23 | 8637.65 | 8666.24
38C | Sample | 2023-10-05 12:11 | Zn 207.908 | Zn |  | 2519.65 | 233733.69 | ppm | 33095.79 | 496.61 | 0.21 | 70.3 | 0.21 | 2.01 | 0.0539 | 5 | 1 | 33167.99 | 33027.56 | 33091.84
38C | Sample | 2023-10-05 12:11 | Zn 210.442 | Zn |  | 2509.89 | 232828.08 | ppm | 52406.93 | 423.37 | 0.18 | 95.27 | 0.18 | 1.83 | 0.0539 | 5 | 1 | 52487.7 | 52431.22 | 52301.86
38D | Sample | 2023-10-05 12:13 | Fe 234.350 | Fe |  | 0.26 | 23.53 | ppm | 685.76 | 0.42 | 1.78 | 10.6 | 1.55 | 4.45 | 0.0545 | 5 | 1 | 694.88 | 674.13 | 688.27
38D | Sample | 2023-10-05 12:13 | Fe 261.187 | Fe |  | 0.26 | 23.47 | ppm | 845.87 | 0.21 | 0.89 | 6.63 | 0.78 | 4.02 | 0.0545 | 5 | 1 | 852.18 | 838.97 | 846.47
38D | Sample | 2023-10-05 12:13 | Mg 279.078 | Mg |  | 29.36 | 2693.52 | ppm | 14359.13 | 4.57 | 0.17 | 24.28 | 0.17 | 1.57 | 0.0545 | 5 | 1 | 14384.69 | 14356.32 | 14336.38
38D | Sample | 2023-10-05 12:13 | Mg 279.800 | Mg |  | 29.5 | 2706.21 | ppm | 15352.85 | 8.05 | 0.3 | 45.58 | 0.3 | 1.76 | 0.0545 | 5 | 1 | 15402.11 | 15312.17 | 15344.27
38D | Sample | 2023-10-05 12:13 | Zn 207.908 | Zn |  | 2508.01 | 230092.46 | ppm | 32942.92 | 402.67 | 0.18 | 57.64 | 0.17 | 2.01 | 0.0545 | 5 | 1 | 33006.3 | 32928.83 | 32893.64
38D | Sample | 2023-10-05 12:13 | Zn 210.442 | Zn |  | 2497.36 | 229116.01 | ppm | 52145.52 | 564.35 | 0.25 | 128.41 | 0.25 | 1.83 | 0.0545 | 5 | 1 | 52250.31 | 52183.98 | 52002.27
39B | Sample | 2023-10-05 12:14 | Fe 234.350 | Fe |  | 0.21 | 20.68 | ppm | 578.79 | 0.33 | 1.61 | 7.9 | 1.36 | 4.45 | 0.0509 | 5 | 1 | 585.47 | 580.83 | 570.08
39B | Sample | 2023-10-05 12:14 | Fe 261.187 | Fe |  | 0.21 | 20.98 | ppm | 722.8 | 0.34 | 1.61 | 10.01 | 1.38 | 4.02 | 0.0509 | 5 | 1 | 731.51 | 725.03 | 711.87
39B | Sample | 2023-10-05 12:14 | Mg 279.078 | Mg |  | 0.19 | 18.46 | ppm | 142.82 | 1.97 | 10.69 | 9.79 | 6.85 | 1.57 | 0.0509 | 5 | 1 | 153.52 | 140.62 | 134.31
39B | Sample | 2023-10-05 12:14 | Mg 279.800 | Mg |  | 0.23 | 23.08 | ppm | 143.25 | 1.3 | 5.62 | 6.86 | 4.79 | 1.76 | 0.0509 | 5 | 1 | 138.25 | 140.43 | 151.07
39B | Sample | 2023-10-05 12:14 | Zn 207.908 | Zn |  | 2537.63 | 249275.73 | ppm | 33331.88 | 370.19 | 0.15 | 49.49 | 0.15 | 2.01 | 0.0509 | 5 | 1 | 33274.74 | 33359.72 | 33361.17
39B | Sample | 2023-10-05 12:14 | Zn 210.442 | Zn |  | 2524.9 | 248025.74 | ppm | 52720.38 | 899.4 | 0.36 | 191.13 | 0.36 | 1.83 | 0.0509 | 5 | 1 | 52513.25 | 52889.94 | 52757.95
39C | Sample | 2023-10-05 12:16 | Fe 234.350 | Fe |  | 0.21 | 19.31 | ppm | 577.81 | 0.18 | 0.92 | 4.49 | 0.78 | 4.45 | 0.0544 | 5 | 1 | 573.3 | 577.85 | 582.27
39C | Sample | 2023-10-05 12:16 | Fe 261.187 | Fe |  | 0.2 | 18.81 | ppm | 696.82 | 0.19 | 1.04 | 6.17 | 0.89 | 4.02 | 0.0544 | 5 | 1 | 689.9 | 698.79 | 701.77
39C | Sample | 2023-10-05 12:16 | Mg 279.078 | Mg |  | 12.5 | 1149.16 | ppm | 6144.32 | 5.15 | 0.45 | 27.3 | 0.44 | 1.57 | 0.0544 | 5 | 1 | 6114.19 | 6151.37 | 6167.41
39C | Sample | 2023-10-05 12:16 | Mg 279.800 | Mg |  | 12.57 | 1155.5 | ppm | 6555.48 | 3.31 | 0.29 | 18.72 | 0.29 | 1.76 | 0.0544 | 5 | 1 | 6570.13 | 6561.93 | 6534.39
39C | Sample | 2023-10-05 12:16 | Zn 207.908 | Zn |  | 2752.95 | 253028.36 | ppm | 36159.45 | 678.49 | 0.27 | 96.94 | 0.27 | 2.01 | 0.0544 | 5 | 1 | 36125.71 | 36268.76 | 36083.89
39C | Sample | 2023-10-05 12:16 | Zn 210.442 | Zn |  | 2753.09 | 253041.46 | ppm | 57483.93 | 173.49 | 0.07 | 39.4 | 0.07 | 1.83 | 0.0544 | 5 | 1 | 57451.05 | 57527.61 | 57473.14
39D | Sample | 2023-10-05 12:18 | Fe 234.350 | Fe |  | 0.25 | 24.95 | ppm | 668.44 | 0.86 | 3.46 | 20.07 | 3 | 4.45 | 0.0499 | 5 | 1 | 682.24 | 677.66 | 645.41
39D | Sample | 2023-10-05 12:18 | Fe 261.187 | Fe |  | 0.25 | 24.57 | ppm | 815 | 0.45 | 1.82 | 12.97 | 1.59 | 4.02 | 0.0499 | 5 | 1 | 827.39 | 816.1 | 801.52
39D | Sample | 2023-10-05 12:18 | Mg 279.078 | Mg |  | 18.76 | 1879.95 | ppm | 9194.58 | 8.75 | 0.47 | 42.58 | 0.46 | 1.57 | 0.0499 | 5 | 1 | 9227.54 | 9209.68 | 9146.51
39D | Sample | 2023-10-05 12:18 | Mg 279.800 | Mg |  | 18.88 | 1891.7 | ppm | 9833.75 | 2.36 | 0.12 | 12.24 | 0.12 | 1.76 | 0.0499 | 5 | 1 | 9838.37 | 9843 | 9819.87
39D | Sample | 2023-10-05 12:18 | Zn 207.908 | Zn |  | 2522.07 | 252712.28 | ppm | 33127.57 | 403.1 | 0.16 | 52.83 | 0.16 | 2.01 | 0.0499 | 5 | 1 | 33134.45 | 33176.61 | 33071.63
39D | Sample | 2023-10-05 12:18 | Zn 210.442 | Zn |  | 2508.95 | 251397.42 | ppm | 52387.3 | 815.31 | 0.32 | 169.86 | 0.32 | 1.83 | 0.0499 | 5 | 1 | 52283.1 | 52583.3 | 52295.48
40A | Sample | 2023-10-05 12:19 | Fe 234.350 | Fe |  | 186.81 | 17893.67 | ppm | 434638.56 | 70.41 | 0.39 | 1710 | 0.39 | 4.45 | 0.0522 | 5 | 1 | 434007.22 | 433334 | 436574.47
40A | Sample | 2023-10-05 12:19 | Fe 261.187 | Fe |  | 185.66 | 17783.63 | ppm | 540824.27 | 80.18 | 0.45 | 2437.98 | 0.45 | 4.02 | 0.0522 | 5 | 1 | 539081.35 | 539781.2 | 543610.26
40A | Sample | 2023-10-05 12:19 | Mg 279.078 | Mg | u | -0.03 | -2.96 | ppm | 36.14 | 0.79 | 26.75 | 4.03 | 11.16 | 1.57 | 0.0522 | 5 | 1 | 31.77 | 36.9 | 39.73
40A | Sample | 2023-10-05 12:19 | Mg 279.800 | Mg |  | 0.05 | 5.21 | ppm | 49.36 | 0.42 | 8.03 | 2.27 | 4.6 | 1.76 | 0.0522 | 5 | 1 | 46.94 | 49.71 | 51.44
40A | Sample | 2023-10-05 12:19 | Zn 207.908 | Zn |  | 2479.81 | 237529.5 | ppm | 32572.6 | 850.52 | 0.36 | 116.6 | 0.36 | 2.01 | 0.0522 | 5 | 1 | 32488.71 | 32523.35 | 32705.75
40A | Sample | 2023-10-05 12:19 | Zn 210.442 | Zn |  | 2466.97 | 236299.4 | ppm | 51510.93 | 1045.21 | 0.44 | 227.79 | 0.44 | 1.83 | 0.0522 | 5 | 1 | 51355.79 | 51404.55 | 51772.45
40B | Sample | 2023-10-05 12:21 | Fe 234.350 | Fe | o | 663.45 | 65043.78 | ppm | 1543371.21 | 103.24 | 0.16 | 2449.61 | 0.16 | 4.45 | 0.051 | 5 | 1 | 1543887.09 | 1540704.74 | 1545521.79
40B | Sample | 2023-10-05 12:21 | Fe 261.187 | Fe | o | 665.75 | 65269.46 | ppm | 1939041.2 | 99.11 | 0.15 | 2944.23 | 0.15 | 4.02 | 0.051 | 5 | 1 | 1938388.56 | 1936478.05 | 1942256.98
40B | Sample | 2023-10-05 12:21 | Mg 279.078 | Mg |  | 0.08 | 8.15 | ppm | 91.71 | 0.56 | 6.86 | 2.78 | 3.03 | 1.57 | 0.051 | 5 | 1 | 94.02 | 88.63 | 92.48
40B | Sample | 2023-10-05 12:21 | Mg 279.800 | Mg |  | 0.28 | 27.24 | ppm | 165.55 | 0.35 | 1.29 | 1.86 | 1.12 | 1.76 | 0.051 | 5 | 1 | 165.03 | 167.61 | 164
40B | Sample | 2023-10-05 12:21 | Zn 207.908 | Zn |  | 2208.46 | 216515.81 | ppm | 29009.31 | 445.53 | 0.21 | 59.68 | 0.21 | 2.01 | 0.051 | 5 | 1 | 29049.42 | 28940.73 | 29037.78
40B | Sample | 2023-10-05 12:21 | Zn 210.442 | Zn |  | 2201.74 | 215856.86 | ppm | 45974.22 | 353.15 | 0.16 | 75.2 | 0.16 | 1.83 | 0.051 | 5 | 1 | 45962.48 | 45905.58 | 46054.6
MQ | Sample | 2023-10-05 12:22 | Fe 234.350 | Fe | u | -0.03 | -0.03 | ppm | 26.46 | 0 | 4.61 | 2.89 | 10.91 | 4.45 | 1 | 1 | 1 | 24.44 | 25.17 | 29.77
MQ | Sample | 2023-10-05 12:22 | Fe 261.187 | Fe | u | -0.03 | -0.03 | ppm | 22.04 | 0 | 4.91 | 3.87 | 17.55 | 4.02 | 1 | 1 | 1 | 26.38 | 20.75 | 18.98
MQ | Sample | 2023-10-05 12:22 | Mg 279.078 | Mg | u | -0.08 | -0.08 | ppm | 11.35 | 0 | 1.9 | 0.76 | 6.67 | 1.57 | 1 | 1 | 1 | 11.8 | 10.48 | 11.78
MQ | Sample | 2023-10-05 12:22 | Mg 279.800 | Mg | u | -0.02 | -0.02 | ppm | 11.36 | 0.01 | 56.18 | 5.47 | 48.18 | 1.76 | 1 | 1 | 1 | 9.69 | 17.48 | 6.92
MQ | Sample | 2023-10-05 12:22 | Zn 207.908 | Zn | u | 0.03 | 0.03 | ppm | 8.46 | 0.27 | 906.85 | 3.6 | 42.6 | 2.01 | 1 | 1 | 1 | 12.6 | 6.77 | 6.02
MQ | Sample | 2023-10-05 12:22 | Zn 210.442 | Zn | u | -0.17 | -0.17 | ppm | 8.39 | 0.21 | 127.5 | 4.45 | 53.02 | 1.83 | 1 | 1 | 1 | 13.52 | 5.8 | 5.84
STD CHECK | Sample | 2023-10-05 12:23 | Fe 234.350 | Fe |  | 386.86 | 386.86 | ppm | 899981.16 | 1.53 | 0.4 | 3570.53 | 0.4 | 4.45 | 1 | 1 | 1 | 895900.1 | 901514.28 | 902529.09
STD CHECK | Sample | 2023-10-05 12:23 | Fe 261.187 | Fe |  | 387.4 | 387.4 | ppm | 1128376.41 | 1.94 | 0.5 | 5658.01 | 0.5 | 4.02 | 1 | 1 | 1 | 1121900.22 | 1130868.02 | 1132361
STD CHECK | Sample | 2023-10-05 12:23 | Mg 279.078 | Mg |  | 195.84 | 195.84 | ppm | 95490.15 | 1.06 | 0.54 | 514.91 | 0.54 | 1.57 | 1 | 1 | 1 | 94936.23 | 95579.97 | 95954.24
STD CHECK | Sample | 2023-10-05 12:23 | Mg 279.800 | Mg |  | 196.84 | 196.84 | ppm | 102332.27 | 1.02 | 0.52 | 528.48 | 0.52 | 1.76 | 1 | 1 | 1 | 101763.06 | 102426.38 | 102807.37
STD CHECK | Sample | 2023-10-05 12:23 | Zn 207.908 | Zn |  | 3962.69 | 3962.69 | ppm | 52045.58 | 11.56 | 0.29 | 151.79 | 0.29 | 2.01 | 1 | 1 | 1 | 51873.9 | 52100.85 | 52161.98
STD CHECK | Sample | 2023-10-05 12:23 | Zn 210.442 | Zn |  | 3960.23 | 3960.23 | ppm | 82683.61 | 16.29 | 0.41 | 340.1 | 0.41 | 1.83 | 1 | 1 | 1 | 82311.08 | 82762.25 | 82977.5

## Summary old
|  |  | mg/L in analysed solution | [6 empty] | ug/g in solid
|  |  | Values | Element
|  |  | Sum of Unadjusted Data | [6 empty] | Sum of Concentration
Date Time | Label | Type | Fe 234.350 | Fe 261.187 | Mg 279.078 | Mg 279.800 | Zn 207.908 | Zn 210.442 | (blank) | Fe 234.350 | Fe 261.187 | Mg 279.078 | Mg 279.800 | Zn 207.908 | Zn 210.442 | (blank)
2023-10-05 11:52 | LWMay23a a | BLK | 0 | 0 | 0 | 0 | 0 | 0 |  | 0 | 0 | 0 | 0 | 0 | 0
2023-10-05 11:54 | LWMay23a b | STD | 400 | 400 | 200 | 200 | 4000 | 4000 |  | 400 | 400 | 200 | 200 | 4000 | 4000
2023-10-05 11:55 | LWMay23a c | STD | 320 | 320 | 160 | 160 | 3200 | 3200 |  | 320 | 320 | 160 | 160 | 3200 | 3200
2023-10-05 11:56 | LWMay23a d | STD | 240 | 240 | 120 | 120 | 2400 | 2400 |  | 240 | 240 | 120 | 120 | 2400 | 2400
2023-10-05 11:57 | LWMay23a e | STD | 160 | 160 | 80 | 80 | 1600 | 1600 |  | 160 | 160 | 80 | 80 | 1600 | 1600
2023-10-05 11:58 | LWMay23a f | STD | 80 | 80 | 40 | 40 | 800 | 800 |  | 80 | 80 | 40 | 40 | 800 | 800
2023-10-05 12:01 | mq | Sample | -0.03 | -0.03 | -0.07 | -0.02 | 0.18 | -0.18 |  | -0.03 | -0.03 | -0.07 | -0.02 | 0.18 | -0.18
2023-10-05 12:02 | 5% NITRIC ACID | Sample | 0 | -0.01 | -0.06 | 0 | 0.22 | -0.4 |  | 0 | -0.01 | -0.06 | 0 | 0.22 | -0.4
2023-10-05 12:04 | 10% HYDROCHLORIC ACID | Sample | 0.09 | 0.09 | -0.04 | 0.01 | 0 | -0.16 |  | 0.09 | 0.09 | -0.04 | 0.01 | 0 | -0.16
2023-10-05 12:09 | 38B | Sample | 0.21 | 0.21 | 5.74 | 5.83 | 2512.61 | 2507.19 |  | 20.31 | 20.09 | 552.16 | 560.24 | 241596.99 | 241076.39
2023-10-05 12:11 | 38C | Sample | 0.24 | 0.23 | 16.54 | 16.6 | 2519.65 | 2509.89 |  | 22.04 | 21.73 | 1534.16 | 1539.69 | 233733.69 | 232828.08
2023-10-05 12:13 | 38D | Sample | 0.26 | 0.26 | 29.36 | 29.5 | 2508.01 | 2497.36 |  | 23.53 | 23.47 | 2693.52 | 2706.21 | 230092.46 | 229116.01
2023-10-05 12:14 | 39B | Sample | 0.21 | 0.21 | 0.19 | 0.23 | 2537.63 | 2524.9 |  | 20.68 | 20.98 | 18.46 | 23.08 | 249275.73 | 248025.74
2023-10-05 12:16 | 39C | Sample | 0.21 | 0.2 | 12.5 | 12.57 | 2752.95 | 2753.09 |  | 19.31 | 18.81 | 1149.16 | 1155.5 | 253028.36 | 253041.46
2023-10-05 12:18 | 39D | Sample | 0.25 | 0.25 | 18.76 | 18.88 | 2522.07 | 2508.95 |  | 24.95 | 24.57 | 1879.95 | 1891.7 | 252712.28 | 251397.42
2023-10-05 12:19 | 40A | Sample | 186.81 | 185.66 | -0.03 | 0.05 | 2479.81 | 2466.97 |  | 17893.67 | 17783.63 | -2.96 | 5.21 | 237529.5 | 236299.4
2023-10-05 12:21 | 40B | Sample | 663.45 | 665.75 | 0.08 | 0.28 | 2208.46 | 2201.74 |  | 65043.78 | 65269.46 | 8.15 | 27.24 | 216515.81 | 215856.86
2023-10-05 12:22 | mq | Sample | -0.03 | -0.03 | -0.08 | -0.02 | 0.03 | -0.17 |  | -0.03 | -0.03 | -0.08 | -0.02 | 0.03 | -0.17
2023-10-05 12:23 | STD CHECK | Sample | 386.86 | 387.4 | 195.84 | 196.84 | 3962.69 | 3960.23 |  | 386.86 | 387.4 | 195.84 | 196.84 | 3962.69 | 3960.23
(blank) | (blank) | (blank)

## Calcs old
Sample (FU) | Fe (ug/g) | Mg (ug/g) | Zn (ug/g) | Fe (wt%) | Mg (wt%) | Zn (wt%) | Mg wt fraction (Mg+Zn) | Mg M fraction (Mg+Zn) | Exp. Mg M fraction (Mg+Zn) | Mg M fraction act./exp. (%) | Fe wt ratio (Fe/Zn) | Fe3O4 wt ratio (Fe3O4/Zn) | Fe3O4 (wt%) | Fe3O4 (wt%) expected (VSM)
39B |  | 18.46 | 249275.73 |  | 0.001846 | 24.927573 | 7.404906e-05 | 0.0001991906 | 0
38B |  | 552.16 | 241596.99 |  | 0.055216 | 24.159699 | 0.002280248 | 0.006133824 | 0.1 | 6.133824
39C |  | 1149.16 | 253028.36 |  | 0.114916 | 25.302836 | 0.004521092 | 0.01216165 | 0.15 | 8.10777
38C |  | 1534.16 | 233733.69 |  | 0.153416 | 23.373369 | 0.006520908 | 0.01754112 | 0.2 | 8.770561
39D |  | 1879.95 | 252712.28 |  | 0.187995 | 25.271228 | 0.007384161 | 0.01986326 | 0.25 | 7.945302
38D |  | 2693.52 | 230092.46 |  | 0.269352 | 23.009246 | 0.0115708 | 0.03112524 | 0.4 | 7.781309
40A | 17893.67 |  | 237529.5 | 1.789367 |  | 23.75295 |  |  |  |  | 0.07533241 | 0.1041092 | 2.472901 | 2.9
40B | 65043.78 |  | 216515.81 | 6.504378 |  | 21.651581 |  |  |  |  | 0.3004112 | 0.4151677 | 8.989036 | 11.4
Mr Mg | 24.305
Mr Zn | 65.38
Mr Fe | 55.845
Mr Fe3O4 | 231.533
Fe in Fe3O4 | 0.7235902