## TGA
TGA run date | Sample name | Start mass [mg] | 95% of mass at temp [C] | Final temp [C] | Final mass [mg] | Standard deviation [mg] | Final weight % [wt%] | standard deviation [wt%] | Weighted arithmetic mean of weight % [wt%] | Average weight % [wt%] | Standard deviation [wt%] | FINAL WEIGHT -PLA [wt%] | Average weight + coating -PLA [wt%]
2015-11-19 | LR706S 3 | 16.66 | 259.194 | 500.002 | 0.08348 | 0.00116 | 0.50099 | 0.00698
2015-10-12 | LR706S 4 | 13.02 | 257.694 | 500.001 | 0.08338 | 0.00042 | 0.64029 | 0.00319
2015-10-12 | LR706S 5 | 13.73 | 258.08 | 500.002 | 0.08026 | 0.00041 | 0.58445 | 0.00296
2016-01-07 | LR706S 6 | 13.95 | 238.833 | 500.001 | 0.08862 | 0.00051 | 0.63531 | 0.00365
2016-01-07 | LR706S 7 | 13.82 | 241.958 | 500.001 | 0.08787 | 0.00047 | 0.63571 | 0.00338 | 0.6237924 | 0.62394 | 0.02288336
2015-11-26 | 20150205 2.5% HA LR706S Part2 | 12.44 | 333.773 | 500.003 | 0.36121 | 0.00051 | 2.90161 | 0.00403
2015-11-26 | 20150205 2.5% HA LR706S Part3 | 14.69 | 333.133 | 500.001 | 0.40163 | 0.00634 | 2.73241 | 0.04316
2016-01-08 | 20150205 2.5% HA LR706S Part4 | 14.83 | 315.374 | 500.001 | 0.4626 | 0.0004 | 3.11818 | 0.00272 | 2.918917 | 2.9174 | 0.1578852 | 2.29346
2015-11-27 | 20140901 4.9% is8PLA HA LR706S Part1 | 12.93 | 333.439 | 500 | 0.29276 | 0.00035 | 2.26232 | 0.0027
2015-11-27 | 20140901 4.9% is8PLA HA LR706S Part2 | 13.86 | 331.942 | 500 | 0.33687 | 0.00134 | 2.42852 | 0.00962
2015-11-27 | 20140901 4.9% is8PLA HA LR706S Part3 | 13.06 | 334.136 | 500.001 | 0.3052 | 0.00072 | 2.33641 | 0.00552 | 2.344407 | 2.342417 | 0.06798367 | 1.718477 | 4.060893
2015-11-27 | 20141114 5% HA LR706S Part2 | 13.32 | 332.626 | 500 | 0.67369 | 0.00109 | 5.05795 | 0.00816
2015-11-28 | 20141114 5% HA LR706S Part3 | 13.51 | 332.546 | 500 | 0.67422 | 0.00323 | 4.98755 | 0.02386
2016-01-08 | 20141114 5% HA LR706S Part4 | 13.37 | 313.496 | 500.001 | 0.67936 | 0.00038 | 5.07925 | 0.00287 | 5.041375 | 5.041583 | 0.03918438 | 4.417643
2015-11-30 | 20150120 2.5% HA rods LR706S Part3 | 14.5 | 334.793 | 500 | 0.44074 | 0.00033 | 3.03862 | 0.00223
2015-11-30 | 20150120 2.5% HA rods LR706S Part2(2) | 13.69 | 334.242 | 500.001 | 0.4227 | 0.0003 | 3.08645 | 0.00216
2016-01-08 | 20150120 2.5% HA rods LR706S Part4 | 12.16 | 315.54 | 500.001 | 0.39398 | 0.0004 | 3.24127 | 0.00326 | 3.115919 | 3.122113 | 0.08648954 | 2.498173
2015-12-02 | 20140930 1% HA LR706S Part2 | 15 | 336.093 | 499.999 | 0.22633 | 0.00053 | 1.50775 | 0.0035
2016-01-07 | 20140930 1% HA LR706S Part4 | 13.66 | 315.651 | 500.001 | 0.22963 | 0.00051 | 1.68053 | 0.00374
2016-01-07 | 20140930 1% HA LR706S Part5 | 13.93 | 315.054 | 500.001 | 0.22819 | 0.00049 | 1.63706 | 0.00354 | 1.60546 | 1.608447 | 0.07338153 | 0.9845067
2015-12-03 | 20151028 3.6% is16PLA HA LR706S Part1 | 13.26 | 335.15 | 500 | 0.34681 | 0.00041 | 2.61399 | 0.00304
2015-12-04 | 20151028 3.6% is16PLA HA LR706S Part2 | 16.47 | 334.522 | 500 | 0.43225 | 0.0005 | 2.62385 | 0.00307
2015-12-04 | 20151028 3.6% is16PLA HA LR706S Part3 | 14.61 | 334.525 | 500 | 0.39489 | 0.00055 | 2.70035 | 0.00373 | 2.646108 | 2.646063 | 0.03859695 | 2.022123 | 3.15615
2015-12-04 | 20151130 5.6% is24PLA HA LR706S Part1 | 14.22 | 334.704 | 500.003 | 0.44288 | 0.00057 | 3.11372 | 0.00398
2015-12-04 | 20151130 5.6% is24PLA HA LR706S Part2 | 14.2 | 335.074 | 500 | 0.41433 | 0.00028 | 2.91594 | 0.00197
2016-01-06 | 20151130 5.6% is24PLA HA LR706S Part4 | 14 | 315.829 | 500 | 0.41821 | 0.00027 | 2.98568 | 0.00197 | 3.005256 | 3.005113 | 0.08190431 | 2.381173 | 5.386287
2015-12-05 | 20140821 10% HA LR706S Part1 | 13.73 | 327.865 | 500 | 1.28823 | 0.00042 | 9.37859 | 0.00255
2015-12-05 | 20140821 10% HA LR706S Part2 | 13.79 | 328.473 | 500 | 1.28836 | 0.00048 | 9.33524 | 0.00248
2015-12-05 | 20140821 10% HA LR706S Part3 | 14.31 | 328.522 | 500.001 | 1.34608 | 0.00048 | 9.40112 | 0.00267 | 9.372006 | 9.37165 | 0.02733943 | 8.74771
2015-12-07 | 20151019 5% HA N2D P1 | 14.14 | 335.431 | 500.002 | 0.78687 | 0.00035 | 5.55998 | 0.00245
2015-12-07 | 20151019 5% HA N2D P2 | 12.52 | 335.308 | 500.001 | 0.69627 | 0.00029 | 5.55733 | 0.00231
2015-12-07 | 20151019 5% HA N2D P3 | 9.569 | 335.067 | 500.001 | 0.53477 | 0.00022 | 5.58449 | 0.00226 | 5.565538 | 5.567267 | 0.01222669 | 4.943327
2015-12-09 | 20151118 CM 5.6% DDSA HA N2D P1 | 13.61 | 333.544 | 500 | 0.76309 | 0.0003 | 5.60476 | 0.00222
2015-12-09 | 20151118 CM 5.6% DDSA HA N2D P2 | 14 | 333.7 | 500.002 | 0.79659 | 0.00034 | 5.68551 | 0.00242
2015-12-10 | 20151118 CM 5.6% DDSA HA N2D P3 | 13.22 | 333.553 | 500.002 | 0.77176 | 0.00043 | 5.83474 | 0.00323 | 5.706911 | 5.708337 | 0.09526627 | 5.084397 | 5.718656
2015-12-10 | 20151123 3.6% is16PLA HA N2D P1 | 13.44 | 336.647 | 500.002 | 0.33446 | 0.00024 | 2.48674 | 0.00176
2015-12-10 | 20151123 3.6% is16PLA HA N2D P2 | 14.63 | 335.852 | 500.001 | 0.37113 | 0.00032 | 2.53562 | 0.00215
2015-12-10 | 20151123 3.6% is16PLA HA N2D P3 | 13.93 | 336.779 | 500.002 | 0.34983 | 0.00025 | 2.51029 | 0.0018 | 2.511577 | 2.510883 | 0.01995959 | 1.886943 | 2.963036
2015-12-11 | 20151210 3.9% starPLA HA N2D P1 | 13.63 | 335.586 | 500.002 | 0.43017 | 0.00035 | 3.15479 | 0.00257
2015-12-11 | 20151210 3.9% starPLA HA N2D P2 | 13.85 | 336.157 | 500.002 | 0.41715 | 0.00028 | 3.011 | 0.00199
2015-12-11 | 20151210 3.9% starPLA HA N2D P3 | 14.9 | 336.462 | 500.001 | 0.44651 | 0.00032 | 2.99427 | 0.00213 | 3.051363 | 3.053353 | 0.07205101 | 2.429413 | 4.927612
2015-12-11 | 20151203 3.9% starPLA HA P1 | 13.1 | 335.724 | 500.002 | 0.40409 | 0.00042 | 3.08261 | 0.00317
2015-12-11 | 20151203 3.9% starPLA HA P2 | 15.11 | 335.556 | 500.002 | 0.44919 | 0.00037 | 2.97142 | 0.00249
2015-12-12 | 20151203 3.9% starPLA HA P3 | 14.64 | 334.498 | 500 | 0.4525 | 0.0004 | 3.08869 | 0.00271 | 3.045479 | 3.047573 | 0.05390572 | 2.423633 | 4.917102
2015-12-12 | 20151201 5.6% is24PLA HA N2D P1 | 13.64 | 335.414 | 500.001 | 0.44111 | 0.00034 | 3.23312 | 0.00249
2015-12-12 | 20151201 5.6% is24PLA HA N2D P2 | 13.95 | 335.544 | 500 | 0.42372 | 0.00028 | 3.03545 | 0.00205
2015-12-12 | 20151201 5.6% is24PLA HA N2D P3 | 13.95 | 335.939 | 499.999 | 0.42326 | 0.00027 | 3.03294 | 0.00189 | 3.099514 | 3.100503 | 0.09377974 | 2.476563 | 5.577067
2015-12-12 | 20151126 7.2% is16PLA HA N2D P1 | 12.9 | 333.816 | 500.001 | 0.57776 | 0.00024 | 4.47582 | 0.00182
2015-12-12 | 20151126 7.2% is16PLA HA N2D P2 | 13.18 | 333.461 | 500 | 0.58892 | 0.00026 | 4.46636 | 0.00197
2015-12-12 | 20151126 7.2% is16PLA HA N2 P3 | 14.26 | 333.39 | 500.001 | 0.64202 | 0.00032 | 4.49945 | 0.00224 | 4.481082 | 4.480543 | 0.01391568 | 3.856603 | 5.776836
2016-01-05 | 20151209 2.8% DDSA HA N2D Part1 | 12.62 | 316.28 | 500 | 0.41992 | 0.00032 | 3.32549 | 0.00251
2016-01-05 | 20151209 2.8% DDSA HA N2D Part2 | 13.79 | 316.303 | 500.001 | 0.429 | 0.00396 | 3.10988 | 0.02867
2016-01-05 | 20151209 2.8% DDSA HA N2D Part3 | 13.8 | 309.186 | 500.001 | 0.44775 | 0.00037 | 3.24186 | 0.00267 | 3.222845 | 3.225743 | 0.08875708 | 2.601803 | 2.960219
2016-01-06 | 20151211 2.5% HA dry N2D Part1 | 14.11 | 318.292 | 499.999 | 0.43803 | 0.00026 | 3.10195 | 0.00184
2016-01-06 | 20151211 2.5% HA dry N2D Part2 | 14.15 | 318.766 | 499.999 | 0.41375 | 0.00015 | 2.92313 | 0.00101
2016-01-06 | 20151211 2.5% HA dry N2D Part3 | 13.68 | 317.918 | 500.002 | 0.41837 | 0.00027 | 3.05756 | 0.00194 | 3.027139 | 3.027547 | 0.07602521 | 2.403607
2016-01-26 | 20160121 11.1% is24PLA HA Part1 | 11.66 | 316.564 | 500 | 0.63365 | 0.00014 | 5.43484 | 0.0012
2016-01-26 | 20160121 11.1% is24PLA HA Part2 | 12.32 | 316.156 | 500.002 | 0.67603 | 0.00017 | 5.48616 | 0.00133
[9 empty] | 5.461206 | 5.4605 | 0.02566 | 4.83656
2016-04-02 | 20160126 7.7% starPLA HA part1 | 13.72 | 315.078 | 500.001 | 0.7163 | 0.00025 | 5.21829 | 0.00181
2016-04-02 | 20160126 7.7% starPLA HA part2 | 12.43 | 314.918 | 500.001 | 0.65952 | 0.00024 | 5.30212 | 0.00187
2016-04-02 | 20160126 7.7% starPLA HA part3 | 12.45 | 312.544 | 500.001 | 0.67734 | 0.00029 | 5.43654 | 0.00231 | 5.315679 | 5.318983 | 0.08989455 | 4.695043 | 9.046939