## Description
This spreadsheet gives the raw data and results for research described in the manuscript A Continuum Damage Model for Transverse Cracking in UD Composites of Linear Viscoelastic Behaviour by Fei Xu, I. Arthur Jones and Shuguang Li
A damage model for linear viscoelastic unidirectional (UD) composites undergoing transverse matrix cracking is proposed. The damage representation for the corresponding elastic UD composite with an array of dispersed matrix cracks was derived from Li’s work based on continuum damage mechanics (CDM). The elastic-viscoelastic correspondence principle (CP) was used to obtain the damage representation for corresponding linear viscoelastic UD composites in the Laplace domain, and re-expressed the time domain by taking the inverse Laplace transformation. A damage evolution law was constructed using the Weibull distribution of defects which will develop into cracks as a result of deformation. The time-temperature superposition principle (TTSP) approach has been incorporated into this model. Applications of this damage model are described in detail, and the predictions are compared with experimental data.

## Fig 4 raw data
File name | Description
E100.xlsx | Relaxation modulus data at 100 deg C | Are these indeed relaxation modulus Yes. they are relaxation moduli
E110.xlsx | Relaxation modulus data at 110 deg C | Are these indeed relaxation modulus
E120.xlsx | Relaxation modulus data at 120 deg C | Are these indeed relaxation modulus
E50.xlsx | Relaxation modulus data at 50 deg C | Are these indeed relaxation modulus
E60.xlsx | Relaxation modulus data at 60 deg C | Are these indeed relaxation modulus
E70.xlsx | Relaxation modulus data at 70 deg C | Are these indeed relaxation modulus
E80.xlsx | Relaxation modulus data at 80 deg C | Are these indeed relaxation modulus
E90.xlsx | Relaxation modulus data at 90 deg C | Are these indeed relaxation modulus
t100.xlsx | Time points for relaxation test at 100 deg C
t110.xlsx | Time points for relaxation test at 110 deg C
t120.xlsx | Time points for relaxation test at 120 deg C
t50.xlsx | Time points for relaxation test at 50 deg C
t60.xlsx | Time points for relaxation test at 60 deg C
t70.xlsx | Time points for relaxation test at 70 deg C
t80.xlsx | Time points for relaxation test at 80 deg C
t90.xlsx | Time points for relaxation test at 90 deg C

## Fig 5 raw data
File name | Description
rawstrain.xlsx | Raw strain data from test
rawstress.xlsx | Raw stress data from test

## Fig 6 & 7 raw data
File name | Description
Eta.mat | List of viscosity values used in Wiechert model
k.mat | List of stiffnesses used in Wiechert model
r15rawstrain.mat | Raw strain results at 50 deg C, nominal deformation rate 1 mm/min, actual strain rate 1.5666e-04/s
r15rawstress.mat | Raw stress results at 50 deg C, nominal deformation rate 1 mm/min, actual strain rate 1.5666e-04/s
r16rawstrain.mat | Raw strain results at 50 deg C, nominal deformation rate 0.1 mm/min, actual strain rate 1.563e-05/s
r16rawstress.mat | Raw stress results at 50 deg C, nominal deformation rate 0.1 mm/min, actual strain rate 1.563e-05/s
r17rawstrain.mat | Raw strain results at 70 deg C, nominal deformation rate 1 mm/min, actual strain rate 1.6225e-04/s
r17rawstress.mat | Raw stress results at 70 deg C, nominal deformation rate 1 mm/min, actual strain rate 1.6225e-04/s
r18rawstrain.mat | Raw strain results at 70 deg C, nominal deformation rate 0.1 mm/min, actual strain rate 1.57068e-05/s
r18rawstress.mat | Raw stress results at 70 deg C, nominal deformation rate 0.1 mm/min, actual strain rate 1.57068e-05/s
r19rawstrain.mat | Raw strain results at 90 deg C, nominal deformation rate 1 mm/min, actual strain rate 1.6304e-04/s
r19rawstress.mat | Raw stress results at 90 deg C, nominal deformation rate 1 mm/min, actual strain rate 1.6304e-04/s
r20rawstrain.mat | Raw strain results at 90 deg C, nominal deformation rate 0.1 mm/min, actual strain rate 1.6746e-05/s
r20rawstress.mat | Raw stress results at 90 deg C, nominal deformation rate 0.1 mm/min, actual strain rate 1.6746e-05/s
r21rawstrain.mat | Raw strain results at 90 deg C, nominal deformation rate 1 mm/min, actual strain rate 2.1607e-04/s
r21rawstress.mat | Raw stress results at 90 deg C, nominal deformation rate 1 mm/min, actual strain rate 2.1607e-04/s
r22rawstrain.mat | Raw strain results at 90 deg C, nominal deformation rate 0.1 mm/min, actual strain rate 1.8285e-05/s
r22rawstress.mat | Raw stress results at 90 deg C, nominal deformation rate 0.1 mm/min, actual strain rate 1.8285e-05/s
tao.mat | List of time constants used in Wiechert model

## Data for Fig 8 see 6 & 7
T

## Fig 4 results
File name | Description
E.mat | Matlab data file containing raw and shifted relaxation modulus data
relaxationmodulus.mat | Matlab data file containing shifted relaxation moduli varying with time
relaxation_modulus_comparison_with_raw_data.m | Matlab code for plotting shifted modulus data compared with results from Wiechert model (Figure 4b)
relaxation_modulus_comparison_with_raw_data_repeat_2.fig | Matlab figure showing shifted modulus data compared with results from Wiechert model (Figure 4b)
relaxation_modulus_comparison_with_raw_data_repeat_2.pdf | Intermediate PDF file of shifted modulus data compared with results from Wiechert model (Figure 4b)
relaxation_modulus_comparison_with_unshifted_curves.m | Matlab code for plotting unshifted modulus data (Figure 4a)
relaxation_modulus_comparison_with_unshifted_curves_PDFprint.pdf | Intermediate PDF file of unshifted modulus data (Figure 4a)
relaxation_modulus_comparison_with_unshifted_curves_repeat.fig | Matlab figure showing unshifted modulus data (Figure 4a)
t.mat | Matlab data file containing raw and shifted relaxation time data
Xu_Jones_Li_Figure_4a_relaxation_modulus_comparison_with_unshifted_curves_repeat.tif | High-resolution Figure 4a
Xu_Jones_Li_Figure_4b_relaxation_modulus_comparison_with_raw_data.tif | High-resolution Figure 4b

## Fig 5 results
File name | Description
Eta.mat | List of viscosities for Wiechert model
k.mat | List of stiffnesses for Wiechert model
rawstrain.mat | Matlab data containing raw strains on curve
rawstress.mat | Matlab data containing raw stresses on curve
stressstraincurvewithoutdamageevolution.m | Matlab code for plotting stress strain curve taking account of damage evolution and comparing with experimental data
T90 0.1 damage evolution identification red 20171120.fig | Matlab figure for tress-strain curve of UD composite at 90 deg C compared with prediction without damage evolution (Figure 5)
tao.mat | List of time constants for Wiechert model
Xu_Jones_Li_Figure_5 T90 0.1 damage evolution identification.tif | High resolution version of Figure 5

## Fig 6 & 7 results
File name | Description
Eta.mat | List of viscosities for Wiechert model
k.mat | List of stiffnesses for Wiechert model
r15rawstrain.mat | Matlab data giving strain results at 50 deg C, nominal deformation rate 1 mm/min, actual strain rate 1.5666e-04/s
r15rawstress.mat | Matlab data giving stress results at 50 deg C, nominal deformation rate 1 mm/min, actual strain rate 1.5666e-04/s
r16rawstrain.mat | Matlab data giving strain results at 50 deg C, nominal deformation rate 0.1 mm/min, actual strain rate 1.563e-05/s
r16rawstress.mat | Matlab data giving stress results at 50 deg C, nominal deformation rate 0.1 mm/min, actual strain rate 1.563e-05/s
r17rawstrain.mat | Matlab data giving strain results at 70 deg C, nominal deformation rate 1 mm/min, actual strain rate 1.6225e-04/s
r17rawstress.mat | Matlab data giving stress results at 70 deg C, nominal deformation rate 1 mm/min, actual strain rate 1.6225e-04/s
r18rawstrain.mat | Matlab data giving strain results at 70 deg C, nominal deformation rate 0.1 mm/min, actual strain rate 1.57068e-05/s
r18rawstress.mat | Matlab data giving stress results at 70 deg C, nominal deformation rate 0.1 mm/min, actual strain rate 1.57068e-05/s
r19rawstrain.mat | Matlab data giving strain results at 90 deg C, nominal deformation rate 1 mm/min, actual strain rate 1.6304e-04/s
r19rawstress.mat | Matlab data giving stress results at 90 deg C, nominal deformation rate 1 mm/min, actual strain rate 1.6304e-04/s
r20rawstrain.mat | Matlab data giving strain results at 90 deg C, nominal deformation rate 0.1 mm/min, actual strain rate 1.6746e-05/s
r20rawstress.mat | Matlab data giving stress results at 90 deg C, nominal deformation rate 0.1 mm/min, actual strain rate 1.6746e-05/s
r21rawstrain.mat | Matlab data giving strain results at 90 deg C, nominal deformation rate 1 mm/min, actual strain rate 2.1607e-04/s
r21rawstress.mat | Matlab data giving stress results at 90 deg C, nominal deformation rate 1 mm/min, actual strain rate 2.1607e-04/s
r22rawstrain.mat | Matlab data giving strain results at 90 deg C, nominal deformation rate 0.1 mm/min, actual strain rate 1.8285e-05/s
r22rawstress.mat | Matlab data giving stress results at 90 deg C, nominal deformation rate 0.1 mm/min, actual strain rate 1.8285e-05/s
stress_strain_curve_comparison_01mm_min.m | Matlab code for plotting stress vs. strain and comparison against viscoelastic damage model for 0.1 mm/min
stress_strain_curve_comparison_1mm_min.m | Matlab code for plotting stress vs. strain and comparison against viscoelastic damage model for 1 mm/min
tao.mat | List of time constants for Wiechert model
Xu_Jones_Li_Figure_6_stress_strain_curve_comparison_1mm_min_repeat.fig | Matlab figure 6 stress vs. strain and comparison against viscoelastic damage model for 1 mm/min
Xu_Jones_Li_Figure_6_stress_strain_curve_comparison_1mm_min_repeat.pdf | Intermediate PDF figure 6 stress vs. strain and comparison against viscoelastic damage model for 1 mm/min
Xu_Jones_Li_Figure_6_stress_strain_curve_comparison_1mm_min_repeat.tif | High resolution figure 6 stress vs. strain and comparison against viscoelastic damage model for 1 mm/min
Xu_Jones_Li_Figure_7_stress_strain_curve_comparison_01mm_min_repeat.fig | Matlab figure 7 stress vs. strain and comparison against viscoelastic damage model for 0.1 mm/min
Xu_Jones_Li_Figure_7_stress_strain_curve_comparison_01mm_min_repeat.pdf | Intermediate PDF figure 7 stress vs. strain and comparison against viscoelastic damage model for 0.1 mm/min
Xu_Jones_Li_Figure_7_stress_strain_curve_comparison_01mm_min_repeat.tif | High resolution figure 7 stress vs. strain and comparison against viscoelastic damage model for 0.1 mm/min

## Fig 8 results
File name | Description
Eta.mat | Matlab data giving viscosities for Wiechert model
k.mat | Matlab data giving stiffnesses for Wiechert model
strength_VS_time_compared_with_experimental_data.m | Matlab code for plotting predicted and measured strengths vs time (Figure 8)
strength_VS_time_compared_with_experimental_data_repeat.fig | Matlab figure of predicted and measured strengths vs time (Figure 8)
tao.mat | Matlab data giving time constants for Wiechert model
Xu_Jones_Li_Figure_8_strength_VS_time_compared_with_experimental_data_repeat.pdf | Intermediate PDF file of Figure 8
Xu_Jones_Li_Figure_8_strength_VS_time_compared_with_experimental_data_repeat.tif | High-resolution Figure 8: Strength of transverse UD composites at varies loading rate plotted against shifted time.